## 608
Přehled zatřídění
č. silnice: | II/608
pořadí | datum odběru vzorku | staničení (km) | třída zatřídění ZAS-T1 až T4 | [7 empty] | číslo zprávy zatřídění
|  |  | 1. vrstva |  | 2.vrstva |  | 3.vrstva |  | 4.vrstva
|  |  | TL. (mm) | Tř. | TL. (mm) | Tř. | TL. (mm) | Tř. | TL. (mm) | Tř.
1 | 2020-11-15 | 0.13 | 40 | ZAS-T2 | 50 | ZAS-T2 | 40 | ZAS-T1 | 60 | ZAS-T1 | PR20B3098
2 | 2020-11-15 | 0.39 | 40 | ZAS-T1 | 40 | ZAS-T1 | 50 | ZAS-T1 | 50 | ZAS-T1 | PR20B3098
3 | 2020-11-15 | 0.64 | 25 | ZAS-T1 | 30 | ZAS-T1 | 40 | ZAS-T1 | 70 | ZAS-T1 | PR20B3098
4 | 2020-11-15 | 0.89 | 40 | ZAS-T1 | 40 | ZAS-T1 | 40 | ZAS-T1 | 60 | ZAS-T1 | PR20B3098
5 | 2020-11-15 | 1.14 | 40 | ZAS-T1 | 30 | ZAS-T1 | 40 | ZAS-T1 | 40 | ZAS-T1 | PR20B3098
6 | 2020-11-15 | 1.42 | 40 | ZAS-T1 | 40 | ZAS-T1 | 50 | ZAS-T1 | 40 | ZAS-T1 | PR20B3098
7 | 2020-11-15 | 1.65 | 40 | ZAS-T1 | 30 | ZAS-T1 | 50 | ZAS-T1 | 30 | ZAS-T1 | PR20B3098
8 | 2020-11-15 | 2.01 | 30 | ZAS-T1 | 30 | ZAS-T1 | 40 | ZAS-T1 | 40 | ZAS-T1 | PR20B3098
9 | 2020-11-15 | 2.52 | 40 | ZAS-T1 | 40 | ZAS-T1 | 30 | ZAS-T1 | 40 | ZAS-T1 | PR20B3098
10 | 2020-11-15 | 3.07 | 40 | ZAS-T1 | 40 | ZAS-T1 | 30 | ZAS-T1 | 50 | ZAS-T1 | PR20B3098
11 | 2020-11-15 | 3.65 | 30 | ZAS-T1 | 50 | ZAS-T1 | 60 | ZAS-T1 | 50 | ZAS-T2 | PR20B3098
12 | 2020-11-15 | 4.25 | 40 | ZAS-T1 | 40 | ZAS-T1 | 40 | ZAS-T1 | 40 | ZAS-T3 | PR20B3098
13 | 2020-11-15 | 4.85 | 60 | ZAS-T1 | 20 | ZAS-T1 | 20 | ZAS-T1 | 30 | ZAS-T1 | PR20B3098
14 | 2020-11-15 | 5.36 | 40 | ZAS-T1 | 40 | ZAS-T1 | 60 | ZAS-T1 | 40 | ZAS-T1 | PR20B3098
15 | 2020-11-15 | 5.95 | 45 | ZAS-T1 | 45 | ZAS-T1 | 45 | ZAS-T1 | 55 | ZAS-T2 | PR20B3098
16 | 2020-11-15 | 6.55 | 60 | ZAS-T1 | 40 | ZAS-T1 | 40 | ZAS-T1 | 40 | ZAS-T2 | PR20B3098
17 | 2020-11-15 | 7.14 | 40 | ZAS-T1 | 80 | ZAS-T1 | 35 | ZAS-T1 | 40 | ZAS-T2 | PR20B3098
18 | 2020-11-15 | 7.74 | 40 | ZAS-T1 | 35 | ZAS-T1 | 30 | ZAS-T1 | 50 | ZAS-T1 | PR20B3098
19 | 2020-11-15 | 8.34 | 50 | ZAS-T1 | 50 | ZAS-T1 | 60 | ZAS-T1 | 60 | ZAS-T1 | PR20B3098
20 | 2020-11-15 | 8.84 | 30 | ZAS-T1 | 30 | ZAS-T1 | 40 | ZAS-T1 | 70 | ZAS-T1 | PR20B3098
21 | 2020-11-15 | 9.44 | 30 | ZAS-T1 | 30 | ZAS-T1 | 40 | ZAS-T1 | 45 | ZAS-T1 | PR20B3098
22 | 2020-11-15 | 9.7 | 30 | ZAS-T1 | 30 | ZAS-T1 | 20 | ZAS-T1 | 40 | ZAS-T1 | PR20B3098
23 | 2020-11-15 | 10.06 | 30 | ZAS-T1 | 30 | ZAS-T1 | 60 | ZAS-T1 | 45 | ZAS-T1 | PR20B3098
24 | 2020-11-15 | 10.66 | 35 | ZAS-T1 | 20 | ZAS-T1 | 20 | ZAS-T1 | 60 | ZAS-T1 | PR20B3098
25 | 2020-11-15 | 11.26 | 50 | ZAS-T1 | 30 | ZAS-T1 | 60 | ZAS-T1 | 30 | ZAS-T1 | PR20B3098
26 | 2020-11-15 | 11.83 | 60 | ZAS-T1 | 40 | ZAS-T1 | 40 | ZAS-T1 | 60 | ZAS-T1 | PR20B3098
27 | 2020-11-16 | 12.38 | 50 | ZAS-T1 | 40 | ZAS-T1 | 30 | ZAS-T1 | 35 | ZAS-T1 | PR20B3417
28 | 2020-11-16 | 13.07 | 50 | ZAS-T1 | 40 | ZAS-T1 | 30 | ZAS-T1 | 60 | ZAS-T1 | PR20B3417
29 | 2020-11-16 | 13.58 | 30 | ZAS-T1 | 50 | ZAS-T1 | 60 | ZAS-T1 | 100 | ZAS-T1 | PR20B3417
30 | 2020-11-16 | 14.05 | 45 | ZAS-T1 | 50 | ZAS-T1 | 45 | ZAS-T1 | 30 | ZAS-T1 | PR20B3417
31 | 2020-11-16 | 14.53 | 40 | ZAS-T1 | 30 | ZAS-T1 | 40 | ZAS-T1 | 50 | ZAS-T1 | PR20B3417
32 | 2020-11-16 | 14.94 | 80 | ZAS-T1 | 30 | ZAS-T1 | 40 | ZAS-T1 | 40 | ZAS-T1 | PR20B3417
33 | 2020-11-16 | 15.45 | 35 | ZAS-T1 | 45 | ZAS-T1 | 40 | ZAS-T1 | 35 | ZAS-T1 | PR20B3417
34 | 2020-11-16 | 15.88 | 30 | ZAS-T1 | 30 | ZAS-T1 | 70 | ZAS-T1 | 60 | ZAS-T2 | PR20B3417
35 | 2020-11-16 | 16.32 | 35 | ZAS-T1 | 30 | ZAS-T1 | 45 | ZAS-T1 | 25 | ZAS-T1 | PR20B3417
36 | 2020-11-16 | 16.865 | 30 | ZAS-T1 | 30 | ZAS-T1 | 20 | ZAS-T1 | 30 | ZAS-T1 | PR20B3417
37 | 2020-11-16 | 17.23 | 35 | ZAS-T1 | 45 | ZAS-T1 | 35 | ZAS-T1 | 35 | ZAS-T3 | PR20B3417
38 | 2020-11-16 | 17.75 | 20 | ZAS-T1 | 20 | ZAS-T1 | 30 | ZAS-T1 | 25 | ZAS-T3 | PR20B3417
39 | 2020-11-16 | 18.16 | 20 | ZAS-T2 | 20 | ZAS-T1 | 20 | ZAS-T1 | 30 | ZAS-T3 | PR20B3417
40 | 2020-11-16 | 18.61 | 50 | ZAS-T1 | 50 | ZAS-T1 | 30 | ZAS-T1 | 30 | ZAS-T1 | PR20B3417
41 | 2020-11-16 | 19.15 | 50 | ZAS-T1 | 50 | ZAS-T1 | 35 | ZAS-T1 | 20 | ZAS-T1 | PR20B3417
42 | 2020-11-16 | 19.7 | 25 | ZAS-T1 | 25 | ZAS-T1 | 25 | ZAS-T1 | 25 | ZAS-T1 | PR20B3417
43 | 2020-01-23 | 20.2 | 35 | ZAS-T1 | 30 | ZAS-T1 | 25 | ZAS-T1 | 60 | ZAS-T3 | PR2006638
44 | 2020-01-23 | 20.75 | 45 | ZAS-T1 | 45 | ZAS-T1 | 30 | ZAS-T1 | 30 | ZAS-T1 | PR2006638
45 | 2020-01-23 | 21.3 | 35 | ZAS-T1 | 35 | ZAS-T2 | 80 | ZAS-T1 | 25 | ZAS-T4 | PR2006638
46 | 2020-01-23 | 21.9 | 25 | ZAS-T1 | 20 | ZAS-T2 | 50 | ZAS-T3 | 30 | ZAS-T2 | PR2006638
47 | 2020-11-17 | 22.49 | 40 | ZAS-T1 | 40 | ZAS-T1 | 70 | ZAS-T1 | 50 | ZAS-T2 | PR20B3781
48 | 2020-11-17 | 23.08 | 30 | ZAS-T1 | 40 | ZAS-T1 | 35 | ZAS-T1 | 45 | ZAS-T1 | PR20B3781
49 | 2020-11-17 | 23.91 | 25 | ZAS-T1 | 35 | ZAS-T1 | 40 | ZAS-T1 | 25 | ZAS-T3 | PR20B3781
50 | 2020-11-17 | 24.25 | 30 | ZAS-T1 | 50 | ZAS-T1 | 40 | ZAS-T1 | 40 | ZAS-T1 | PR20B3781
51 | 2020-11-17 | 24.83 | 60 | ZAS-T1 | 40 | ZAS-T1 | 50 | ZAS-T1 | 40 | ZAS-T2 | PR20B3781
52 | 2020-11-17 | 25.41 | 30 | ZAS-T1 | 40 | ZAS-T1 | 40 | ZAS-T1 | 100 | ZAS-T2 | PR20B3781
53 | 2020-11-17 | 26.03 | 30 | ZAS-T1 | 40 | ZAS-T1 | 60 | ZAS-T1 | 30 | ZAS-T1 | PR20B3781
54 | 2020-11-17 | 26.34 | 30 | ZAS-T1 | 30 | ZAS-T1 | 60 | ZAS-T1 | 40 | ZAS-T1 | PR20B3781