## 1171
Přehled zatřídění
č. silnice: | III/1171
pořadí | datum odběru vzorku | staničení (km) | třída zatřídění ZAS-T1 až T4 | [7 empty] | číslo zprávy zatřídění
|  |  | 1. vrstva |  | 2. vrstva |  | 3. vrstva |  | 4. vrstva
|  |  | TL. (mm) | Tř. | TL. (mm) | Tř. | TL. (mm) | Tř. | TL. (mm) | Tř.
1 | 2022-03-22 | 0.37 | 20 | ZAS-T1 | 30 | ZAS-T3 | 50 | ZAS-T3 |  |  | PR2226093
2 | 2022-03-22 | 1.11 | 50 | ZAS-T1 | 40 | ZAS-T3 | 50 | ZAS-T1 |  |  | PR2226093
3 | 2022-03-22 | 1.85 | 20 | ZAS-T1 | 90 | ZAS-T1 |  |  |  |  | PR2226093
4 | 2022-03-22 | 2.59 | 25 | ZAS-T1 | 45 | ZAS-T1 | 60 | ZAS-T1 |  |  | PR2226093