## 2455
Přehled zatřídění
č. silnice: | III/2455
pořadí | datum odběru vzorku | staničení (km) | třída zatřídění ZAS-T1 až T4 | [7 empty] | číslo zprávy zatřídění
|  |  | 1. vrstva |  | 2.vrstva |  | 3.vrstva |  | 4.vrstva
|  |  | TL. (mm) | Tř. | TL. (mm) | Tř. | TL. (mm) | Tř. | TL. (mm) | Tř.
1 | 2021-05-20 | 0.37 | 50 | ZAS-T1 | 45 | ZAS-T1 |  |  |  |  | R24-21-20-094 R24-21-20-095
2 | 2021-05-20 | 1 | 35 | ZAS-T1 | 20 | ZAS-T1 | 105 | ZAS-T1 |  |  | R24-21-20-096 R24-21-20-097 R24-21-20-098
3 | 2021-05-20 | 1.87 | 30 | ZAS-T1 | 40 | ZAS-T1 | 40 | ZAS-T3 |  |  | R24-21-20-099 R24-21-20-100 R24-21-20-101
4 | 2021-05-20 | 2.56 | 20 | ZAS-T1 | 75 | ZAS-T1 | 20 | ZAS-T1 |  |  | R24-21-20-102 R24-21-20-103 R24-21-20-104
5 | 2021-05-20 | 3.44 | 50 | ZAS-T1 | 25 | ZAS-T1 | 55 | ZAS-T2 | 80 | ZAS-T3 | R24-21-20-105 R24-21-20-106 R24-21-20-107 R24-21-20-108
6 | 2021-05-20 | 4.31 | 40 | ZAS-T1 | 30 | ZAS-T1 | 50 | ZAS-T1 |  |  | R24-21-20-109 R24-21-20-110 R24-21-20-111
7 | 2021-05-20 | 5.17 | 85 | ZAS-T1 | [6 empty] | R24-21-20-112
8 | 2021-05-20 | 6.1 | 55 | ZAS-T2 | 50 | ZAS-T1 | 70 | ZAS-T2 |  |  | R24-21-20-113 R24-21-20-114 R24-21-20-115
9 | 2021-05-20 | 7.06 | 50 | ZAS-T1 | [6 empty] | R24-21-20-116
10 | 2021-05-20 | 7.94 | 40 | ZAS-T3 | 60 | ZAS-T4 |  |  |  |  | R24-21-20-117 R24-21-20-118