## 334
Přehled zatřídění
č. silnice: | II/334
pořadí | datum odběru vzorku | staničení (km) | třída zatřídění ZAS-T1 až T4 | [7 empty] | číslo zprávy zatřídění
|  |  | 1. vrstva |  | 2.vrstva |  | 3.vrstva |  | 4.vrstva
|  |  | TL. (mm) | Tř. | TL. (mm) | Tř. | TL. (mm) | Tř. | TL. (mm) | Tř.
1 | 2020-10-15 | 0.22 | 75 | ZAS-T1 | 90 | ZAS-T1 |  |  |  |  | R24-20-43-001 R24-20-43-002
2 | 2020-10-15 | 0.86 | 40 | ZAS-T1 | 80 | ZAS-T1 |  |  |  |  | R24-20-43-003 R24-20-43-004
3 | 2020-10-15 | 1.45 | 50 | ZAS-T1 | 40 | ZAS-T1 | 30 | ZAS-T1 | 80 | ZAS-T1 | R24-20-43-005 R24-20-43-006 R24-20-43-007 R24-20-43-008
4 | 2020-10-15 | 2.03 | 40 | ZAS-T1 | 50 | ZAS-T1 |  |  |  |  | R24-20-43-009 R24-20-43-010
5 | 2020-10-15 | 2.73 | 50 | ZAS-T1 | 65 | ZAS-T1 | 45 | ZAS-T1 | 40 | ZAS-T1 | R24-20-43-011 R24-20-43-012 R24-20-43-013 R24-20-43-014
6 | 2020-10-15 | 3.47 | 25 | ZAS-T4 | 40 | ZAS-T1 | 60 | ZAS-T1 |  |  | R24-20-43-015 R24-20-43-016 R24-20-43-017
7 | 2020-10-15 | 4.2 | 140 | ZAS-T1 | [6 empty] | R24-20-43-018
8 | 2020-10-15 | 5.01 | 30 | ZAS-T1 | 20 | ZAS-T1 | 50 | ZAS-T1 |  |  | R24-20-43-019 R24-20-43-020 R24-20-43-021
9 | 2020-10-15 | 5.78 | 80 | ZAS-T1 | 100 | ZAS-T1 |  |  |  |  | R24-20-43-022 R24-20-43-023
10 | 2020-10-15 | 6.51 | 40 | ZAS-T1 | 20 | ZAS-T1 | 50 | ZAS-T1 | 30 | ZAS-T3 | R24-20-43-024 R24-20-43-025 R24-20-43-026 R24-20-43-027
11 | 2020-10-15 | 7.32 | 30 | ZAS-T1 | 55 | ZAS-T4 |  |  |  |  | R24-20-43-028 R24-20-43-029
12 | 2020-10-15 | 8.07 | 35 | ZAS-T1 | 35 | ZAS-T1 | 35 | ZAS-T1 | 45 | ZAS-T4 | R24-20-43-030 R24-20-43-031 R24-20-43-032 R24-20-43-033
13 | 2020-10-15 | 8.81 | 30 | ZAS-T1 | 30 | ZAS-T1 | 45 | ZAS-T1 | 45 | ZAS-T4 | R24-20-43-034 R24-20-43-035 R24-20-43-036 R24-20-43-037
14 | 2020-06-01 | 9.29 | 40 | ZAS-T1 | 30 | ZAS-T1 | 40 | ZAS-T2 |  |  | PR2051396
15 | 2020-06-01 | 10.17 | 50 | ZAS-T1 | 30 | ZAS-T1 | 40 | ZAS-T1 | 50 | ZAS-T4 | PR2051396
16 | 2020-06-01 | 10.61 | 50 | ZAS-T1 | 30 | ZAS-T1 | 35 | ZAS-T3 | 20 | ZAS-T4 | PR2051396
17 | 2020-10-15 | 11.58 | 35 | ZAS-T1 | 70 | ZAS-T3 |  |  |  |  | R24-20-43-038 R24-20-43-039
18 | 2020-10-15 | 12.38 | 25 | ZAS-T1 | 40 | ZAS-T4 | 35 | ZAS-T4 |  |  | R24-20-43-040 R24-20-43-041 R24-20-43-042
19 | 2020-10-15 | 13.17 | 40 | ZAS-T2 | 80 | ZAS-T4 |  |  |  |  | R24-20-43-043 R24-20-43-044
20 | 2020-10-15 | 13.94 | 20 | ZAS-T1 | 25 | ZAS-T1 | 50 | ZAS-T3 |  |  | R24-20-43-045 R24-20-43-046 R24-20-43-047
21 | 2020-10-15 | 14.67 | 35 | ZAS-T1 | 65 | ZAS-T1 |  |  |  |  | R24-20-43-048 R24-20-43-049
22 | 2020-10-15 | 15.41 | 40 | ZAS-T3 | 110 | ZAS-T4 |  |  |  |  | R24-20-43-050 R24-20-43-051
23 | 2020-10-15 | 16.15 | 45 | ZAS-T1 | 65 | ZAS-T1 |  |  |  |  | R24-20-43-052 R24-20-43-053
24 | 2021-06-15 | 16.89 | 45 | ZAS-T1 | 40 | ZAS-T1 | 50 | ZAS-T1 | 100 | ZAS-T1 | R24-21-24-001 R24-21-24-002 R24-21-24-003 R24-21-24-004
25 | 2021-06-15 | 17.6 | 50 | ZAS-T1 | [6 empty] | R24-21-24-005
26 | 2021-06-15 | 18.35 | 45 | ZAS-T1 | 50 | ZAS-T2 |  |  |  |  | R24-21-24-006 R24-21-24-007
27 | 2021-06-15 | 19.16 | 50 | ZAS-T1 | 50 | ZAS-T1 | 40 | ZAS-T4 |  |  | R24-21-24-008 R24-21-24-009 R24-21-24-010
28 | 2021-06-15 | 19.96 | 90 | ZAS-T2 | [6 empty] | R24-21-24-011
29 | 2021-06-15 | 20.77 | 40 | ZAS-T1 | [6 empty] | R24-21-24-012
30 | 2021-06-15 | 21.59 | 40 | ZAS-T1 | 30 | ZAS-T1 | 30 | ZAS-T3 |  |  | R24-21-24-013 R24-21-24-014 R24-21-24-015
31 | 2021-06-15 | 22.5 | 55 | ZAS-T1 | 55 | ZAS-T1 | 50 | ZAS-T1 |  |  | R24-21-24-016 R24-21-24-017 R24-21-24-018
32 | 2021-06-15 | 23.4 | 40 | ZAS-T3 | 50 | ZAS-T1 | 65 | ZAS-T1 | 25 | ZAS-T4 | R24-21-24-019 R24-21-24-020 R24-21-24-021 R24-21-24-022
33 | 2021-06-15 | 24.23 | 40 | ZAS-T1 | 40 | ZAS-T1 | 100 | ZAS-T2 |  |  | R24-21-24-023 R24-21-24-024 R24-21-24-025
34 | 2021-06-15 | 25.01 | 45 | ZAS-T1 | 30 | ZAS-T1 | 45 | ZAS-T1 | 80 | ZAS-T2 | R24-21-24-026 R24-21-24-027 R24-21-24-028 R24-21-24-029
35 | 2021-06-15 | 25.82 | 40 | ZAS-T1 | 50 | ZAS-T1 | 50 | ZAS-T1 | 60 | ZAS-T3 | R24-21-24-030 R24-21-24-031 R24-21-24-032 R24-21-24-033
36 | 2021-06-15 | 26.64 | 40 | ZAS-T1 | 45 | ZAS-T1 | 60 | ZAS-T1 |  |  | R24-21-24-034 R24-21-24-035 R24-21-24-036
37 | 2021-06-16 | 27.46 | 85 | ZAS-T1 | 70 | ZAS-T1 | 90 | ZAS-T3 |  |  | R24-21-24-037 R24-21-24-038 R24-21-24-039
38 | 2021-06-16 | 28.29 | 45 | ZAS-T1 | 50 | ZAS-T1 | 50 | ZAS-T1 | 80 | ZAS-T4 | R24-21-24-040 R24-21-24-041 R24-21-24-042 R24-21-24-043
39 | 2021-06-16 | 29.17 | 40 | ZAS-T1 | 40 | ZAS-T1 | 100 | ZAS-T1 |  |  | R24-21-24-044 R24-21-24-045 R24-21-24-046
40 | 2021-06-16 | 30.06 | 55 | ZAS-T2 | 50 | ZAS-T1 | 80 | ZAS-T4 |  |  | R24-21-24-047 R24-21-24-048 R24-21-24-049
41 | 2021-06-16 | 30.95 | 45 | ZAS-T3 | 30 | ZAS-T3 | 100 | ZAS-T1 |  |  | R24-21-24-050 R24-21-24-051 R24-21-24-052
42 | 2021-06-16 | 31.85 | 25 | ZAS-T1 | 80 | ZAS-T2 | 55 | ZAS-T1 | 60 | ZAS-T3 | R24-21-24-053 R24-21-24-054 R24-21-24-055 R24-21-24-056