## 329
Přehled zatřídění
č. silnice: | II/329
pořadí | datum odběru vzorku | staničení (km) | třída zatřídění ZAS-T1 až T4 | [7 empty] | číslo. Zprávy-zatřídění
|  |  | 1. vrstva |  | 2.vrstva |  | 3.vrstva |  | 4.vrstva
|  |  | TL. (mm) | Tř. | TL. (mm) | Tř. | TL. (mm) | Tř. | TL. (mm) | Tř.
1 | 2020-01-28 | 14.25 |  | ZAS-T2 |  | ZAS-T3 |  | ZAS-T3 |  |  | 24-20-06-40 24-20-06-41 24-20-06-42
2 | 2020-10-07 | 14.62 | 45 | ZAS-T1 | 40 | ZAS-T1 | 35 | ZAS-T2 | 50 | ZAS-T1 | R24-20-42-001 R24-20-42-002 R24-20-42-003 R24-20-42-004
3 | 2020-10-07 | 15.24 | 65 | ZAS-T2 | 20 | ZAS-T1 | 70 | ZAS-T3 |  |  | R24-20-42-005 R24-20-42-006 R24-20-42-007
4 | 2020-10-07 | 15.84 | 30 | ZAS-T1 | 30 | ZAS-T1 | 30 | ZAS-T1 | 200 | ZAS-T1 | R24-20-42-008 R24-20-42-009 R24-20-42-010 R24-20-42-011
5 | 2020-10-07 | 16.4 | 45 | ZAS-T1 | 30 | ZAS-T1 | 50 | ZAS-T1 | 50 | ZAS-T1 | R24-20-42-012 R24-20-42-013 R24-20-42-014 R24-20-42-015
6 | 2020-10-07 | 17.01 | 45 | ZAS-T1 | 20 | ZAS-T1 | 45 | ZAS-T1 | 50 | ZAS-T1 | R24-20-42-016 R24-20-42-017 R24-20-42-018 R24-20-42-019
7 | 2020-10-07 | 17.76 | 50 | ZAS-T1 | 40 | ZAS-T1 | 50 | ZAS-T1 | 45 | ZAS-T1 | R24-20-42-020 R24-20-42-021 R24-20-42-022 R24-20-42-023
8 | 2020-10-07 | 18.52 | 35 | ZAS-T1 | 25 | ZAS-T1 | 45 | ZAS-T1 | 40 | ZAS-T1 | R24-20-42-024 R24-20-42-025 R24-20-42-026 R24-20-42-027
9 | 2020-10-07 | 19.28 | 55 | ZAS-T1 | 60 | ZAS-T1 | 70 | ZAS-T1 | 100 | ZAS-T1 | R24-20-42-028 R24-20-42-029 R24-20-42-030 R24-20-42-031
10 | 2020-10-07 | 20.06 | 45 | ZAS-T1 | 50 | ZAS-T1 | 100 | ZAS-T1 | 70 | ZAS-T1 | R24-20-42-032 R24-20-42-033 R24-20-42-034 R24-20-42-035
11 | 2020-10-07 | 20.84 | 45 | ZAS-T1 | 90 | ZAS-T1 | 30 | ZAS-T1 |  |  | R24-20-42-036 R24-20-42-037 R24-20-42-038
12 | 2020-10-07 | 21.58 | 45 | ZAS-T1 | 45 | ZAS-T1 |  |  |  |  | R24-20-42-039 R24-20-42-040
13 | 2020-10-07 | 22.28 | 50 | ZAS-T1 | 55 | ZAS-T1 | 70 | ZAS-T1 | 70 | ZAS-T1 | R24-20-42-041 R24-20-42-042 R24-20-42-043 R24-20-42-044
14 | 2020-10-07 | 23.01 | 35 | ZAS-T1 | 20 | ZAS-T1 | 70 | ZAS-T1 | 85 | ZAS-T1 | R24-20-42-045 R24-20-42-046 R24-20-42-047 R24-20-42-048
15 | 2020-10-07 | 23.73 | 45 | ZAS-T1 | 50 | ZAS-T1 | 105 | ZAS-T1 |  |  | R24-20-42-049 R24-20-42-050 R24-20-42-051
16 | 2020-10-07 | 24.54 | 30 | ZAS-T3 | 35 | ZAS-T1 | 30 | ZAS-T1 | 125 | ZAS-T1 | R24-20-42-052 R24-20-42-053 R24-20-42-054 R24-20-42-055
17 | 2020-10-07 | 25.42 | 50 | ZAS-T1 | 50 | ZAS-T1 | 70 | ZAS-T1 |  |  | R24-20-42-056 R24-20-42-057 R24-20-42-058
18 | 2020-10-07 | 26.31 | 70 | ZAS-T1 | 30 | ZAS-T1 | 40 | ZAS-T1 | 150 | ZAS-T1 | R24-20-42-059 R24-20-42-060 R24-20-42-061 R24-20-42-062
19 | 2020-10-07 | 27.19 | 30 | ZAS-T1 | 30 | ZAS-T1 | 30 | ZAS-T4 | 210 | ZAS-T4 | R24-20-42-063 R24-20-42-064 R24-20-42-065 R24-20-42-066
20 | 2020-10-07 | 28.01 | 35 | ZAS-T1 | 40 | ZAS-T1 | 25 | ZAS-T1 |  |  | R24-20-42-067 R24-20-42-068 R24-20-42-069
21 | 2020-10-07 | 28.82 | 70 | ZAS-T1 | 100 | ZAS-T3 | 30 | ZAS-T4 |  |  | R24-20-42-070 R24-20-42-071 R24-20-42-072
22 | 2020-10-07 | 29.63 | 30 | ZAS-T1 | 55 | ZAS-T1 | 60 | ZAS-T1 | 35 | ZAS-T4 | R24-20-42-073 R24-20-42-074 R24-20-42-075 R24-20-42-076
23 | 2020-10-07 | 30.45 | 65 | ZAS-T1 | 80 | ZAS-T1 |  |  |  |  | R24-20-42-077 R24-20-42-078