## 3377
Přehled zatřídění
č. silnice: | III/3377
pořadí | datum odběru vzorku | staničení (km) | třída zatřídění ZAS-T1 až T4 | [7 empty] | číslo zprávy zatřídění
|  |  | 1. vrstva |  | 2.vrstva |  | 3.vrstva |  | 4.vrstva
|  |  | TL. (mm) | Tř. | TL. (mm) | Tř. | TL. (mm) | Tř. | TL. (mm) | Tř.
1 | 2021-01-21 | 0.44 | 50 | ZAS-T1 | 30 | ZAS-T1 | 40 | ZAS-T1 | 70 | ZAS-T1 | R24-21-04-124 R24-21-04-125 R24-21-04-126 R24-21-04-127
2 | 2021-01-21 | 1.24 | 60 | ZAS-T1 | 30 | ZAS-T1 | 20 | ZAS-T4 | 45 | ZAS-T4 | R24-21-04-128 R24-21-04-129 R24-21-04-130 R24-21-04-131
3 | 2021-01-21 | 2.01 | 50 | ZAS-T1 | 25 | ZAS-T1 | 30 | ZAS-T1 | 25 | ZAS-T1 | R24-21-04-132 R24-21-04-133 R24-21-04-134 R24-21-04-135
4 | 2021-01-21 | 2.79 | 40 | ZAS-T1 | 40 | ZAS-T1 | 40 | ZAS-T4 | 70 | ZAS-T4 | R24-21-04-136 R24-21-04-137 R24-21-04-138 R24-21-04-139
5 | 2021-01-27 | 3.4 | 35 | ZAS-T1 | 70 | ZAS-T1 | 50 | ZAS-T1 |  |  | PR2106161
6 | 2021-01-27 | 3.95 | 40 | ZAS-T1 | 40 | ZAS-T1 | 30 | ZAS-T4 | 55 | ZAS-T4 | PR2106161
7 | 2021-01-27 | 4.57 | 40 | ZAS-T3 | 40 | ZAS-T1 | 60 | ZAS-T1 |  |  | PR2106161
8 | 2021-01-27 | 5.27 | 60 | ZAS-T1 | 30 | ZAS-T1 |  |  |  |  | PR2106161
9 | 2021-01-27 | 5.83 | 20 | ZAS-T1 | 30 | ZAS-T1 | 60 | ZAS-T1 | 60 | ZAS-T1 | PR2106161