## 330
Přehled zatřídění
č. silnice: | II/330
pořadí | datum odběru vzorku | staničení (km) | třída zatřídění ZAS-T1 až T4 | [7 empty] | číslo zprávy zatřídění
|  |  | 1. vrstva |  | 2.vrstva |  | 3.vrstva |  | 4.vrstva
|  |  | TL. (mm) | Tř. | TL. (mm) | Tř. | TL. (mm) | Tř. | TL. (mm) | Tř.
1 | 2020-09-30 | 0.39 | 35 | ZAS-T1 | 65 | ZAS-T1 | 70 | ZAS-T1 | 20 | ZAS-T1 | R24-20-41-001 R24-20-41-002 R24-20-41-003 R24-20-41-004
2 | 2020-09-30 | 1.13 | 60 | ZAS-T1 | 120 | ZAS-T1 |  |  |  |  | R24-20-41-005 R24-20-41-006
3 | 2020-09-30 | 1.88 | 40 | ZAS-T1 | 35 | ZAS-T1 | 80 | ZAS-T1 |  |  | R24-20-41-007 R24-20-41-008 R24-20-41-009
4 | 2020-09-30 | 2.63 | 50 | ZAS-T1 | 40 | ZAS-T1 | 40 | ZAS-T1 |  |  | R24-20-41-010 R24-20-41-011 R24-20-41-012
5 | 2020-09-30 | 3.38 | 45 | ZAS-T1 | 25 | ZAS-T1 | 30 | ZAS-T1 |  |  | R24-20-41-013 R24-20-41-014 R24-20-41-015
6 | 2020-09-30 | 4.13 | 35 | ZAS-T1 | 70 | ZAS-T1 | 95 | ZAS-T1 | 35 | ZAS-T4 | R24-20-41-016 R24-20-41-017 R24-20-41-018 R24-20-41-019
7 | 2020-09-30 | 4.88 | 40 | ZAS-T1 | 60 | ZAS-T1 | 30 | ZAS-T3 | 100 | ZAS-T4 | R24-20-41-020 R24-20-41-021 R24-20-41-022 R24-20-41-023
8 | 2020-09-30 | 5.62 | 40 | ZAS-T2 | 40 | ZAS-T1 | 40 | ZAS-T1 | 25 | ZAS-T2 | R24-20-41-024 R24-20-41-025 R24-20-41-026 R24-20-41-027
9 | 2020-09-30 | 6.31 | 45 | ZAS-T1 | 55 | ZAS-T1 | 45 | ZAS-T1 | 120 | ZAS-T1 | R24-20-41-028 R24-20-41-029 R24-20-41-030 R24-20-41-031
10 | 2020-09-30 | 6.88 | 40 | ZAS-T1 | 45 | ZAS-T1 | 45 | ZAS-T1 | 55 | ZAS-T1 | R24-20-41-032 R24-20-41-033 R24-20-41-034 R24-20-41-035
11 | 2020-09-30 | 7.35 | 40 | ZAS-T1 | 40 | ZAS-T1 | 65 | ZAS-T1 | 60 | ZAS-T1 | R24-20-41-036 R24-20-41-037 R24-20-41-038 R24-20-41-039
12 | 2020-09-30 | 7.74 | 50 | ZAS-T3 | 50 | ZAS-T1 | 60 | ZAS-T1 | 85 | ZAS-T1 | R24-20-41-040 R24-20-41-041 R24-20-41-042 R24-20-41-043
13 | 2020-09-30 | 8.19 | 50 | ZAS-T1 | 50 | ZAS-T1 | 50 | ZAS-T1 |  |  | R24-20-41-044 R24-20-41-045 R24-20-41-046
14 | 2020-09-30 | 8.74 | 35 | ZAS-T1 | 35 | ZAS-T1 | 35 | ZAS-T1 | 110 | ZAS-T1 | R24-20-41-047 R24-20-41-048 R24-20-41-049 R24-20-41-050
15 | 2020-09-30 | 9.29 | 70 | ZAS-T1 | 75 | ZAS-T1 | 70 | ZAS-T1 |  |  | R24-20-41-051 R24-20-41-052 R24-20-41-053
16 | 2020-09-30 | 9.76 | 45 | ZAS-T1 | 50 | ZAS-T1 | 80 | ZAS-T1 | 50 | ZAS-T1 | R24-20-41-054 R24-20-41-055 R24-20-41-056 R24-20-41-057
17 | 2020-09-30 | 10.445 | 35 | ZAS-T1 | 50 | ZAS-T1 | 30 | ZAS-T1 | 150 | ZAS-T4 | R24-20-41-058 R24-20-41-059 R24-20-41-060 R24-20-41-061
18 | 2020-09-30 | 11.23 | 40 | ZAS-T1 | 50 | ZAS-T1 | 80 | ZAS-T4 |  |  | R24-20-41-062 R24-20-41-063 R24-20-41-064
19 | 2020-09-30 | 12 | 30 | ZAS-T1 | 50 | ZAS-T2 | 70 | ZAS-T3 | 210 | ZAS-T3 | R24-20-41-065 R24-20-41-066 R24-20-41-067 R24-20-41-068
20 | 2020-09-30 | 12.78 | 50 | ZAS-T2 | 50 | ZAS-T1 | 40 | ZAS-T1 | 60 | ZAS-T1 | R24-20-41-069 R24-20-41-070 R24-20-41-071 R24-20-41-072
21 | 2020-09-30 | 13.51 | 50 | ZAS-T1 | 25 | ZAS-T3 | 40 | ZAS-T1 | 60 | ZAS-T1 | R24-20-41-073 R24-20-41-074 R24-20-41-075 R24-20-41-076
22 | 2020-09-30 | 14.25 | 60 | ZAS-T1 | 35 | ZAS-T1 | 45 | ZAS-T1 | 40 | ZAS-T1 | R24-20-41-077 R24-20-41-078 R24-20-41-079 R24-20-41-080
23 | 2020-09-30 | 15.03 | 45 | ZAS-T1 | 25 | ZAS-T1 | 50 | ZAS-T1 | 45 | ZAS-T4 | R24-20-41-081 R24-20-41-082 R24-20-41-083 R24-20-41-084
24 | 2020-09-30 | 15.8 | 50 | ZAS-T1 | 30 | ZAS-T1 | 25 | ZAS-T1 | 40 | ZAS-T1 | R24-20-41-085 R24-20-41-086 R24-20-41-087 R24-20-41-088
25 | 2020-09-30 | 16.54 | 75 | ZAS-T1 | 35 | ZAS-T1 | 60 | ZAS-T1 |  |  | R24-20-41-089 R24-20-41-090 R24-20-41-091
26 | 2020-09-30 | 17.16 | 25 | ZAS-T1 | 70 | ZAS-T1 | 30 | ZAS-T1 | 60 | ZAS-T1 | R24-20-41-092 R24-20-41-093 R24-20-41-094 R24-20-41-095
27 | 2020-09-30 | 17.83 | 45 | ZAS-T1 | 40 | ZAS-T2 | 60 | ZAS-T1 | 110 | ZAS-T1 | R24-20-41-096 R24-20-41-097 R24-20-41-098 R24-20-41-099
28 | 2020-09-30 | 18.33 | 40 | ZAS-T1 | 30 | ZAS-T1 | 30 | ZAS-T1 | 40 | ZAS-T1 | R24-20-41-100 R24-20-41-101 R24-20-41-102 R24-20-41-103
29 | 2020-09-30 | 19.08 | 50 | ZAS-T1 | 40 | ZAS-T1 | 45 | ZAS-T1 | 55 | ZAS-T3 | R24-20-41-104 R24-20-41-105 R24-20-41-106 R24-20-41-107
30 | 2020-10-01 | 19.88 | 45 | ZAS-T1 | 50 | ZAS-T1 |  |  |  |  | R24-20-41-108 R24-20-41-109
31 | 2020-10-01 | 20.68 | 50 | ZAS-T1 | 35 | ZAS-T1 | 40 | ZAS-T1 | 60 | ZAS-T2 | R24-20-41-110 R24-20-41-111 R24-20-41-112 R24-20-41-113
32 | 2020-10-01 | 21.41 | 40 | ZAS-T1 | 40 | ZAS-T1 | 30 | ZAS-T1 |  |  | R24-20-41-114 R24-20-41-115 R24-20-41-116
33 | 2020-10-01 | 22.15 | 40 | ZAS-T1 | 30 | ZAS-T1 | 35 | ZAS-T1 | 40 | ZAS-T1 | R24-20-41-117 R24-20-41-118 R24-20-41-119 R24-20-41-120
34 | 2020-10-01 | 22.95 | 65 | ZAS-T1 | 35 | ZAS-T1 | 40 | ZAS-T3 | 30 | ZAS-T1 | R24-20-41-121 R24-20-41-122 R24-20-41-123 R24-20-41-124
35 | 2020-10-01 | 23.75 | 50 | ZAS-T1 | 50 | ZAS-T1 |  |  |  |  | R24-20-41-125 R24-20-41-126
36 | 2020-10-01 | 24.56 | 55 | ZAS-T1 | 25 | ZAS-T1 | 75 | ZAS-T1 | 60 | ZAS-T3 | R24-20-41-127 R24-20-41-128 R24-20-41-129 R24-20-41-130
37 | 2020-10-01 | 25.36 | 40 | ZAS-T1 | 40 | ZAS-T1 | 120 | ZAS-T1 | 50 | ZAS-T3 | R24-20-41-131 R24-20-41-132 R24-20-41-133 R24-20-41-134
38 | 2020-10-01 | 26.16 | 70 | ZAS-T1 | 130 | ZAS-T1 |  |  |  |  | R24-20-41-135 R24-20-41-136
39 | 2020-10-01 | 26.96 | 55 | ZAS-T1 | 50 | ZAS-T1 | 100 | ZAS-T1 | 140 | ZAS-T1 | R24-20-41-137 R24-20-41-138 R24-20-41-139 R24-20-41-140
40 | 2020-10-01 | 27.76 | 70 | ZAS-T1 | 100 | ZAS-T1 | 80 | ZAS-T1 |  |  | R24-20-41-141 R24-20-41-142 R24-20-41-143
41 | 2020-10-01 | 28.46 | 65 | ZAS-T1 | 40 | ZAS-T1 | 40 | ZAS-T1 | 65 | ZAS-T1 | R24-20-41-144 R24-20-41-145 R24-20-41-146 R24-20-41-147
42 | 2020-10-01 | 29.24 | 40 | ZAS-T1 | 55 | ZAS-T1 | 90 | ZAS-T3 |  |  | R24-20-41-148 R24-20-41-149 R24-20-41-150
43 | 2020-10-01 | 30.04 | 55 | ZAS-T1 | 55 | ZAS-T1 | 95 | ZAS-T1 | 45 | ZAS-T1 | R24-20-41-151 R24-20-41-152 R24-20-41-153 R24-20-41-154
44 | 2020-10-01 | 30.8 | 45 | ZAS-T1 | 45 | ZAS-T1 | 110 | ZAS-T1 | 170 | ZAS-T1 | R24-20-41-155 R24-20-41-156 R24-20-41-157 R24-20-41-158
45 | 2020-10-01 | 31.54 | 70 | ZAS-T1 | 45 | ZAS-T1 | 45 | ZAS-T1 | 50 | ZAS-T1 | R24-20-41-159 R24-20-41-160 R24-20-41-161 R24-20-41-162
46 | 2020-10-01 | 32.27 | 40 | ZAS-T1 | 60 | ZAS-T1 | 40 | ZAS-T1 |  |  | R24-20-41-163 R24-20-41-164 R24-20-41-165
47 | 2020-10-01 | 32.91 | 30 | ZAS-T1 | 45 | ZAS-T1 | 30 | ZAS-T1 | 35 | ZAS-T1 | R24-20-41-166 R24-20-41-167 R24-20-41-168 R24-20-41-169