## 2012
Přehled zatřídění
č. silnice: | III/2012
pořadí | datum odběru vzorku | staničení (km) | třída zatřídění ZAS-T1 až T4 | [7 empty] | číslo zprávy zatřídění
|  |  | 1. vrstva |  | 2.vrstva |  | 3.vrstva |  | 4.vrstva
|  |  | TL. (mm) | Tř. | TL. (mm) | Tř. | TL. (mm) | Tř. | TL. (mm) | Tř.
1 | 2020-10-13 | 0.43 | 60 | ZAS-T1 | [6 empty] | PR20A0750
2 | 2020-10-13 | 1.3 | 55 | ZAS-T1 | 40 | ZAS-T1 |  |  |  |  | PR20A0750
3 | 2020-10-13 | 2.14 | 40 | ZAS-T1 | 55 | ZAS-T1 |  |  |  |  | PR20A0750
4 | 2020-10-13 | 2.91 | 40 | ZAS-T1 | 60 | ZAS-T1 |  |  |  |  | PR20A0750