## 0056
Přehled zatřídění
č. silnice: | III/0056
pořadí | datum odběru vzorku | staničení (km) | třída zatřídění ZAS-T1 až T4 | [7 empty] | číslo zprávy zatřídění
|  |  | 1. vrstva |  | 2.vrstva |  | 3.vrstva |  | 4.vrstva
|  |  | TL. (mm) | Tř. | TL. (mm) | Tř. | TL. (mm) | Tř. | TL. (mm) | Tř.
1 | 2020-06-18 | 0.41 | 50 | ZAS-T1 | 40 | ZAS-T1 | 80 | ZAS-T4 |  |  | R24-20-25-111 R24-20-25-112 R24-20-25-113
2 | 2020-06-18 | 1.25 | 40 | ZAS-T1 | 40 | ZAS-T1 | 30 | ZAS-T3 | 30 | ZAS-T4 | R24-20-25-114 R24-20-25-115 R24-20-25-116 R24-20-25-117
3 | 2020-06-18 | 2.09 | 40 | ZAS-T1 | 40 | ZAS-T1 | 60 | ZAS-T1 | 80 | ZAS-T1 | R24-20-25-118 R24-20-25-119 R24-20-25-120 R24-20-25-121
4 | 2020-06-18 | 2.93 | 50 | ZAS-T1 | 40 | ZAS-T1 |  |  |  |  | R24-20-25-122 R24-20-25-123
5 | 2020-06-18 | 3.77 | 40 | ZAS-T1 | 30 | ZAS-T1 | 110 | ZAS-T1 |  |  | R24-20-25-124 R24-20-25-125 R24-20-25-126
6 | 2020-06-18 | 4.61 | 55 | ZAS-T1 | 25 | ZAS-T1 | 80 | ZAS-T1 |  |  | R24-20-25-127 R24-20-25-128 R24-20-25-129
7 | 2020-06-18 | 5.45 | 45 | ZAS-T1 | 75 | ZAS-T1 |  |  |  |  | R24-20-25-130 R24-20-25-131
8 | 2020-06-18 | 6.29 | 50 | ZAS-T1 | [6 empty] | R24-20-25-132