## 0077
Přehled zatřídění
č. silnice: | III/0077
pořadí | datum odběru vzorku | staničení (km) | třída zatřídění ZAS-T1 až T4 | [7 empty] | číslo zprávy zatřídění
|  |  | 1. vrstva |  | 2.vrstva |  | 3.vrstva |  | 4.vrstva
|  |  | TL. (mm) | Tř. | TL. (mm) | Tř. | TL. (mm) | Tř. | TL. (mm) | Tř.
1 | 2020-07-15 | 0.36 | 50 | ZAS-T1 | 50 | ZAS-T4 | 50 | ZAS-T4 | 50 | ZAS-T4 | R24-20-29-001 R24-20-29-002 R24-20-29-003 R24-20-29-004
2 | 2020-07-15 | 1.055 | 45 | ZAS-T1 | 25 | ZAS-T3 | 65 | ZAS-T4 | 25 | ZAS-T4 | R24-20-29-005 R24-20-29-006 R24-20-29-007 R24-20-29-008
3 | 2020-07-15 | 1.71 | 50 | ZAS-T1 | 30 | ZAS-T3 | 60 | ZAS-T4 | 80 | ZAS-T3 | R24-20-29-009 R24-20-29-010 R24-20-29-011 R24-20-29-012
4 | 2020-07-15 | 2.51 | 30 | ZAS-T1 | 40 | ZAS-T3 | 60 | ZAS-T3 | 40 | ZAS-T3 | R24-20-29-013 R24-20-29-014 R24-20-29-015 R24-20-29-016
5 | 2020-07-15 | 3.24 | 45 | ZAS-T1 | 45 | ZAS-T3 | 45 | ZAS-T3 | 20 | ZAS-T3 | R24-20-29-017 R24-20-29-018 R24-20-29-019 R24-20-29-020