## 2363
Přehled zatřídění
č. silnice: | III/2363
pořadí | datum odběru vzorku | staničení (km) | třída zatřídění ZAS-T1 až T4 | [7 empty] | číslo zprávy zatřídění
|  |  | 1. vrstva |  | 2.vrstva |  | 3.vrstva |  | 4.vrstva
|  |  | TL. (mm) | Tř. | TL. (mm) | Tř. | TL. (mm) | Tř. | TL. (mm) | Tř.
1 | 2020-06-17 | 0.36 | 5 | ZAS-T1 | 70 | ZAS-T1 | 55 | ZAS-T1 | 35 | ZAS-T1 | R24-20-25-033 R24-20-25-034 R24-20-25-035 R24-20-25-036
2 | 2020-06-17 | 1.085 | 10 | ZAS-T1 | 40 | ZAS-T1 | 20 | ZAS-T1 | 20 | ZAS-T4 | R24-20-25-037 R24-20-25-038 R24-20-25-039 R24-20-25-040
3 | 2020-06-17 | 1.81 | 10 | ZAS-T1 | 25 | ZAS-T1 | 110 | ZAS-T4 | 20 | ZAS-T4 | R24-20-25-041 R24-20-25-042 R24-20-25-043 R24-20-25-044
4 | 2020-06-17 | 2.535 | 10 | ZAS-T2 | 40 | ZAS-T1 | 40 | ZAS-T3 | 10 | ZAS-T4 | R24-20-25-045 R24-20-25-046 R24-20-25-047 R24-20-25-048
5 | 2020-06-17 | 3.265 | 35 | ZAS-T1 | 105 | ZAS-T1 |  |  |  |  | R24-20-25-049 R24-20-25-050
6 | 2020-06-17 | 3.985 | 10 | ZAS-T1 | 120 | ZAS-T1 |  |  |  |  | R24-20-25-051 R24-20-25-052
7 | 2020-06-17 | 4.71 | 40 | ZAS-T1 | 35 | ZAS-T1 | 40 | ZAS-T1 | 80 | ZAS-T1 | R24-20-25-053 R24-20-25-054 R24-20-25-055 R24-20-25-056
8
9
10