## 1158
Přehled zatřídění
č. silnice: | III/1158
pořadí | datum odběru vzorku | staničení (km) | třída zatřídění ZAS-T1 až T4 | [7 empty] | číslo zprávy zatřídění
|  |  | 1. vrstva |  | 2. vrstva |  | 3. vrstva |  | 4. vrstva
|  |  | TL. (mm) | Tř. | TL. (mm) | Tř. | TL. (mm) | Tř. | TL. (mm) | Tř.
1 | 2022-05-25 | 0.44 | 75 | ZAS-T1 | 140 | ZAS-T1 | 25 | ZAS-T1 | 20 | ZAS-T1 | PR2252009
2 | 2022-05-25 | 1.31 | 55 | ZAS-T1 | 45 | ZAS-T1 | 90 | ZAS-T1 |  |  | PR2252009
3 | 2022-05-25 | 2.2 | 105 | ZAS-T1 | 50 | ZAS-T1 | 80 | ZAS-T3 |  |  | PR2252009