## 335
Přehled zatřídění
č. silnice: | II/335
pořadí | datum odběru vzorku | staničení (km) | třída zatřídění ZAS-T1 až T4 | [7 empty] | číslo zprávy zatřídění
|  |  | 1. vrstva |  | 2. vrstva |  | 3. vrstva |  | 4. vrstva
|  |  | TL. (mm) | Tř. | TL. (mm) | Tř. | TL. (mm) | Tř. | TL. (mm) | Tř.
1 | 2021-07-15 | 0.42 | 80 | ZAS-T1 | 70 | ZAS-T4 |  |  |  |  | PR2166914
2 | 2021-07-15 | 1.26 | 40 | ZAS-T1 | 30 | ZAS-T1 | 40 | ZAS-T1 | 40 | ZAS-T1 | PR2166914
3 | 2021-07-15 | 2.11 | 70 | ZAS-T1 | [6 empty] | PR2166914
4 | 2021-07-15 | 2.98 | 40 | ZAS-T1 | 40 | ZAS-T1 | 30 | ZAS-T1 | 30 | ZAS-T1 | PR2166914
5 | 2021-07-15 | 3.85 | 50 | ZAS-T1 | 50 | ZAS-T1 | 70 | ZAS-T2 | 40 | ZAS-T1 | PR2166914
6 | 2021-07-15 | 4.72 | 60 | ZAS-T2 | 40 | ZAS-T2 |  |  |  |  | PR2166915
7 | 2021-07-15 | 5.6 | 70 | ZAS-T3 | 50 | ZAS-T2 |  |  |  |  | PR2166915
8 | 2021-07-15 | 6.34 | 35 | ZAS-T1 | 40 | ZAS-T1 | 50 | ZAS-T3 |  |  | PR2166915
9 | 2021-07-15 | 7.06 | 30 | ZAS-T2 | 35 | ZAS-T1 | 45 | ZAS-T1 | 30 | ZAS-T1 | PR2166915
10 | 2021-07-15 | 7.81 | 50 | ZAS-T1 | 80 | ZAS-T1 | 40 | ZAS-T1 | 70 | ZAS-T3 | PR2166915
11 | 2020-01-30 | 8,190 - 8,490 |  | ZAS-T2 |  | ZAS-T3 |  | ZAS-T2 |  |  | 24-20-07-09 24-20-07-10 24-20-07-11
12 | 2020-01-30 | 8,490 - 8,890 |  | ZAS-T1 |  | ZAS-T1 |  |  |  |  | 24-20-07-12 24-20-07-13
13 | 2020-01-30 | 8,890 - 9,690 |  | ZAS-T4 |  | ZAS-T4 |  |  |  |  | 24-20-07-14 24-20-07-15
14 | 2020-01-30 | 9,690 - 10,390 |  | ZAS-T3 |  | ZAS-T3 |  | ZAS-T3 |  | ZAS-T4 | 24-20-07-16 24-20-07-17 24-20-07-18 24-20-07-19
15 | 2020-01-30 | 10,390 - 11,000 |  | ZAS-T3 |  | ZAS-T3 |  |  |  |  | 24-20-07-20 24-20-07-21
16 | 2021-07-15 | 11.24 | 50 | ZAS-T1 | 50 | ZAS-T1 | 60 | ZAS-T1 |  |  | PR2166916
17 | 2021-07-15 | 11.72 | 30 | ZAS-T1 | 30 | ZAS-T2 | 40 | ZAS-T2 | 75 | ZAS-T2 | PR2166916
18 | 2020-06-22 | 12.35 | 30 | ZAS-T2 | 40 | ZAS-T2 | 50 | ZAS-T3 | 60 | ZAS-T4 | PR2060305
19 | 2020-06-22 | 13.24 | 40 | ZAS-T3 | 60 | ZAS-T3 | 50 | ZAS-T3 | 50 | ZAS-T4 | PR2060306
20 | 2023-03-02 | 14.04 | 70 | ZAS-T1 | 70 | ZAS-T4 |  |  |  |  | PR2320697
21 | 2023-03-02 | 14.87 | 30 | ZAS-T3 | 40 | ZAS-T2 |  |  |  |  | PR2320697
22 | 2023-03-02 | 15.7 | 50 | ZAS-T1 | 50 | ZAS-T1 | 50 | ZAS-T1 |  |  | PR2320697
23 | 2023-03-02 | 16.52 | 50 | ZAS-T1 | 50 | ZAS-T1 | 80 | ZAS-T1 |  |  | PR2320697
24 | 2023-03-02 | 16.97 | 50 | ZAS-T1 | 50 | ZAS-T1 | 70 | ZAS-T1 |  |  | PR2320697
25 | 2023-03-02 | 17.68 | 50 | ZAS-T1 | 70 | ZAS-T1 | 80 | ZAS-T1 |  |  | PR2320697
26 | 2023-03-02 | 18.47 | 50 | ZAS-T1 | 70 | ZAS-T1 | 40 | ZAS-T1 |  |  | PR2320697
27 | 2023-03-02 | 19.31 | 50 | ZAS-T1 | 40 | ZAS-T1 | 30 | ZAS-T4 |  |  | PR2320697
28 | 2023-03-02 | 20.24 | 40 | ZAS-T1 | 50 | ZAS-T1 | 40 | ZAS-T1 |  |  | PR2320697
29 | 2023-03-02 | 20.96 | 40 | ZAS-T1 | 40 | ZAS-T1 | 40 | ZAS-T1 |  |  | PR2320697
30 | 2023-03-02 | 21.79 | 50 | ZAS-T1 | 50 | ZAS-T1 | 70 | ZAS-T1 |  |  | PR2320697
31 | 2023-03-02 | 22.6 | 70 | ZAS-T2 | 60 | ZAS-T1 |  |  |  |  | PR2320697
32 | 2023-03-02 | 23.42 | 40 | ZAS-T1 | 50 | ZAS-T1 | 50 | ZAS-T1 |  |  | PR2320697
33 | 2023-03-02 | 24.24 | 60 | ZAS-T1 | 50 | ZAS-T1 | 50 | ZAS-T2 | 50 | ZAS-T1 | PR2320697
34 | 2023-03-02 | 25.07 | 60 | ZAS-T1 | 60 | ZAS-T1 | 60 | ZAS-T1 |  |  | PR2320697
35 | 2021-01-27 | 25.72 | 40 | ZAS-T1 | 70 | ZAS-T1 | 50 | ZAS-T4 | 70 | ZAS-T4 | PR2106162
36 | 2021-01-27 | 26.56 | 55 | ZAS-T3 | 55 | ZAS-T2 | 40 | ZAS-T1 | 55 | ZAS-T2 | PR2106162
37 | 2021-01-27 | 27.33 | 60 | ZAS-T1 | 60 | ZAS-T1 | 40 | ZAS-T1 | 40 | ZAS-T1 | PR2106162
38 | 2021-01-27 | 28.08 | 60 | ZAS-T1 | 30 | ZAS-T1 | 30 | ZAS-T1 | 80 | ZAS-T3 | PR2106162
39 | 2021-01-27 | 28.83 | 50 | ZAS-T1 | 50 | ZAS-T1 | 50 | ZAS-T1 |  |  | PR2106162
40 | 2021-01-27 | 29.56 | 30 | ZAS-T1 | 30 | ZAS-T1 | 40 | ZAS-T1 | 60 | ZAS-T1 | PR2106162
41 | 2023-03-04 | 30.43 | 100 | ZAS-T1 | [6 empty] | PR2321345
42 | 2023-03-04 | 31.1 | 50 | ZAS-T1 | 30 | ZAS-T1 |  |  |  |  | PR2321345
43 | 2023-03-04 | 32.05 | 50 | ZAS-T1 | [6 empty] | PR2321345
44 | 2023-03-04 | 32.85 | 40 | ZAS-T1 | 30 | ZAS-T1 |  |  |  |  | PR2321345
45 | 2023-03-04 | 33.4 | 80 | ZAS-T1 | [6 empty] | PR2321345
46 | 2023-03-04 | 34.47 | 30 | ZAS-T1 | 50 | ZAS-T1 |  |  |  |  | PR2321345
47 | 2023-03-04 | 35.24 | 70 | ZAS-T1 | 60 | ZAS-T1 |  |  |  |  | PR2321345
48 | 2023-03-04 | 36.14 | 50 | ZAS-T1 | 30 | ZAS-T4 | 20 | ZAS-T3 |  |  | PR2321345
49 | 2023-03-04 | 36.9 | 40 | ZAS-T2 | 100 | ZAS-T4 |  |  |  |  | PR2321345
50 | 2023-03-04 | 37.85 | 60 | ZAS-T3 | 60 | ZAS-T2 | 80 | ZAS-T3 |  |  | PR2321345
51 | 2023-03-04 | 38.72 | 40 | ZAS-T1 | 50 | ZAS-T1 |  |  |  |  | PR2321345
52 | 2023-03-04 | 39.45 | 30 | ZAS-T1 | 60 | ZAS-T1 |  |  |  |  | PR2321345
53 | 2023-03-04 | 40.36 | 60 | ZAS-T1 | 30 | ZAS-T1 |  |  |  |  | PR2321345
54 | 2023-03-04 | 42.2 | 30 | ZAS-T1 | 60 | ZAS-T1 |  |  |  |  | PR2321345
55 | 2023-03-04 | 42.95 | 50 | ZAS-T2 | 40 | ZAS-T4 |  |  |  |  | PR2321345
56 | 2023-03-04 | 43.79 | 50 | ZAS-T1 | 50 | ZAS-T1 |  |  |  |  | PR2321347