## 12550
Přehled zatřídění
č. silnice: | III/12550
pořadí | datum odběru vzorku | staničení (km) | třída zatřídění ZAS-T1 až T4 | [7 empty] | číslo zprávy zatřídění
|  |  | 1. vrstva |  | 2. vrstva |  | 3. vrstva |  | 4. vrstva
|  |  | TL. (mm) | Tř. | TL. (mm) | Tř. | TL. (mm) | Tř. | TL. (mm) | Tř.
1 | 2020-07-01 | 0.4 | 40 | ZAS-T1 | 45 | ZAS-T1 | 50 | ZAS-T1 | 40 | ZAS-T2 | PR2063865
2 | 2020-07-01 | 1.17 | 45 | ZAS-T1 | 50 | ZAS-T1 | 30 | ZAS-T1 |  |  | PR2063865
3 | 2020-07-01 | 1.94 | 50 | ZAS-T1 | 35 | ZAS-T1 |  |  |  |  | PR2063865
4 | 2020-07-01 | 2.71 | 40 | ZAS-T1 | 40 | ZAS-T1 |  |  |  |  | PR2063865
5 | 2020-07-01 | 3.48 | 35 | ZAS-T1 | 40 | ZAS-T1 | 55 | ZAS-T1 |  |  | PR2063865
6 | 2020-07-01 | 4.25 | 30 | ZAS-T1 | 50 | ZAS-T1 | 40 | ZAS-T2 |  |  | PR2063865
7 | 2020-07-01 | 5.02 | 45 | ZAS-T1 | 45 | ZAS-T1 |  |  |  |  | PR2063865
8 | 2020-07-01 | 5.79 | 35 | ZAS-T1 | 25 | ZAS-T1 |  |  |  |  | PR2063865
9 | 2020-07-01 | 6.56 | 50 | ZAS-T1 | 40 | ZAS-T1 | 70 | ZAS-T1 |  |  | PR2063865
10 | 2020-07-01 | 7.33 | 40 | ZAS-T1 | 40 | ZAS-T1 | 35 | ZAS-T1 | 70 | ZAS-T1 | PR2063865
11 | 2020-07-01 | 8.1 | 50 | ZAS-T1 | 45 | ZAS-T1 | 50 | ZAS-T1 | 50 | ZAS-T3 | PR2063865
12 | 2023-01-26 | 8.78 | 50 | ZAS-T1 | 50 | ZAS-T1 | 80 | ZAS-T1 |  |  | R24-23-04-003 R24-23-04-004 R24-23-04-005
13 | 2023-01-26 | 9.63 | 30 | ZAS-T1 | 30 | ZAS-T1 | 30 | ZAS-T1 | 80 | ZAS-T1 | R24-23-04-006 R24-23-04-007 R24-23-04-008 R24-23-04-009
14 | 2023-01-26 | 10.39 | 40 | ZAS-T1 | 50 | ZAS-T1 | 40 | ZAS-T1 |  |  | R24-23-04-010 R24-23-04-011 R24-23-04-012
15 | 2023-01-26 | 11.2 | 50 | ZAS-T1 | 50 | ZAS-T1 | 70 | ZAS-T1 | 90 | ZAS-T1 | R24-23-04-013 R24-23-04-014 R24-23-04-015 R24-23-04-016
16 | 2023-01-26 | 11.99 | 50 | ZAS-T1 | 50 | ZAS-T1 |  |  |  |  | R24-23-04-017 R24-23-04-018
17 | 2023-01-26 | 12.79 | 40 | ZAS-T1 | 40 | ZAS-T1 | 60 | ZAS-T1 | 80 | ZAS-T1 | R24-23-04-019 R24-23-04-020 R24-23-04-021 R24-23-04-022
18 | 2023-01-26 | 13.59 | 50 | ZAS-T1 | 50 | ZAS-T1 | 30 | ZAS-T1 | 40 | ZAS-T3 | R24-23-04-023 R24-23-04-024 R24-23-04-025 R24-23-04-026
19 | 2023-01-26 | 14.38 | 60 | ZAS-T1 | 70 | ZAS-T1 |  |  |  |  | R24-23-04-027 R24-23-04-028
20 | 2023-01-26 | 15.17 | 70 | ZAS-T1 | 30 | ZAS-T1 | 50 | ZAS-T1 | 50 | ZAS-T1 | R24-23-04-029 R24-23-04-030 R24-23-04-031 R24-23-04-032
21 | 2023-01-26 | 16.02 | 50 | ZAS-T1 | 90 | ZAS-T3 |  |  |  |  | R24-23-04-033 R24-23-04-034
22 | 2023-01-26 | 16.89 | 40 | ZAS-T1 | [6 empty] | R24-23-04-035
23 | 2023-01-26 | 17.75 | 40 | ZAS-T1 | 50 | ZAS-T1 |  |  |  |  | R24-23-04-036 R24-23-04-037
24 | 2023-01-26 | 18.64 | 50 | ZAS-T1 | 50 | ZAS-T1 | 30 | ZAS-T1 | 30 | ZAS-T1 | R24-23-04-038 R24-23-04-039 R24-23-04-040 R24-23-04-041
25 | 2023-01-26 | 19.56 | 60 | ZAS-T1 | [6 empty] | R24-23-04-042