## 33412
Přehled zatřídění
č. silnice: | III/33412
pořadí | datum odběru vzorku | staničení (km) | třída zatřídění ZAS-T1 až T4 | [7 empty] | číslo zprávy zatřídění
|  |  | 1. vrstva |  | 2.vrstva |  | 3.vrstva |  | 4.vrstva
|  |  | TL. (mm) | Tř. | TL. (mm) | Tř. | TL. (mm) | Tř. | TL. (mm) | Tř.
1 | 2021-05-11 | 0.3 | 40 | ZAS-T1 | 45 | ZAS-T4 |  |  |  |  | PR2142731
2 | 2021-05-11 | 1.05 | 35 | ZAS-T2 | 40 | ZAS-T1 | 70 | ZAS-T4 |  |  | PR2142731
3 | 2021-05-11 | 1.8 | 40 | ZAS-T1 | 30 | ZAS-T3 | 50 | ZAS-T4 |  |  | PR2142731
4 | 2021-05-11 | 2.55 | 50 | ZAS-T1 | [6 empty] | PR2142731
5 | 2021-05-11 | 3.3 | 45 | ZAS-T2 | 40 | ZAS-T1 |  |  |  |  | PR2142731
6 | 2021-05-11 | 4.05 | 40 | ZAS-T1 | 35 | ZAS-T1 | 45 | ZAS-T2 |  |  | PR2142731