## 10131
Přehled zatřídění
č. silnice: | III/10131
pořadí | datum odběru vzorku | staničení (km) | třída zatřídění ZAS-T1 až T4 | [7 empty] | číslo zprávy zatřídění
|  |  | 1. vrstva |  | 2.vrstva |  | 3.vrstva |  | 4.vrstva
|  |  | TL. (mm) | Tř. | TL. (mm) | Tř. | TL. (mm) | Tř. | TL. (mm) | Tř.
1 | 2020-06-09 | 0.36 | 25 | ZAS-T3 | 25 | ZAS-T3 | 40 | ZAS-T1 | 30 | ZAS-T1 | R24-20-28-066 R24-20-28-067 R24-20-28-068 R24-20-28-069
2 | 2020-06-09 | 1.08 | 30 | ZAS-T1 | 30 | ZAS-T1 | 40 | ZAS-T1 | 70 | ZAS-T1 | R24-20-28-070 R24-20-28-071 R24-20-28-072 R24-20-28-073
3 | 2020-06-09 | 1.79 | 30 | ZAS-T3 | 20 | ZAS-T3 | 25 | ZAS-T3 | 25 | ZAS-T3 | R24-20-28-074 R24-20-28-075 R24-20-28-076 R24-20-28-077
4 | 2020-06-09 | 2.51 | 50 | ZAS-T2 | 40 | ZAS-T3 | 35 | ZAS-T2 | 75 | ZAS-T2 | R24-20-28-078 R24-20-28-079 R24-20-28-080 R24-20-28-081
5 | 2020-06-09 | 3.23 | 20 | ZAS-T1 | 30 | ZAS-T1 | 80 | ZAS-T1 | 70 | ZAS-T1 | R24-20-28-082 R24-20-28-083 R24-20-28-084 R24-20-28-085
6 | 2020-06-09 | 3.95 | 35 | ZAS-T1 | 25 | ZAS-T3 | 40 | ZAS-T3 | 100 | ZAS-T3 | R24-20-28-086 R24-20-28-087 R24-20-28-088 R24-20-28-089