## 11610
Přehled zatřídění
č. silnice: | III/11610
pořadí | datum odběru vzorku | staničení (km) | třída zatřídění ZAS-T1 až T4 | [7 empty] | číslo. Zprávy-zatřídění
|  |  | 1. vrstva |  | 2.vrstva |  | 3.vrstva |  | 4.vrstva
|  |  | TL. (mm) | Tř. | TL. (mm) | Tř. | TL. (mm) | Tř. | TL. (mm) | Tř.
1 | 2020-08-25 | 0.36 | 40 | ZAS-T1 | 20 | ZAS-T1 | 20 | ZAS-T1 | 50 | ZAS-T1 | PR2082168
2 | 2020-08-25 | 1.13 | 45 | ZAS-T1 | 50 | ZAS-T1 | 50 | ZAS-T1 |  |  | PR2082168
3 | 2020-08-25 | 1.9 | 60 | ZAS-T1 | 100 | ZAS-T1 |  |  |  |  | PR2082168
4 | 2020-08-25 | 2.67 | 30 | ZAS-T1 | 50 | ZAS-T1 | 60 | ZAS-T1 | 20 | ZAS-T1 | PR2082168
5 | 2020-08-25 | 3.4 | 40 | ZAS-T1 | 30 | ZAS-T1 | 50 | ZAS-T1 | 25 | ZAS-T1 | PR2082168
6 | 2020-02-25 | 4.05 | 70 | ZAS-T1 | 80 | ZAS-T3 |  |  |  |  | PR2018477
7 | 2020-02-25 | 4.6 | 50 | ZAS-T1 | 120 | ZAS-T3 |  |  |  |  | PR2018477
8 | 2020-08-25 | 5.31 | 40 | ZAS-T1 | 40 | ZAS-T1 | 150 | ZAS-T1 |  |  | PR2082170
9 | 2020-08-25 | 6.13 | 35 | ZAS-T1 | 55 | ZAS-T1 | 80 | ZAS-T1 |  |  | PR2082170
10 | 2020-08-25 | 7.125 | 30 | ZAS-T1 | 50 | ZAS-T1 | 40 | ZAS-T1 | 80 | ZAS-T1 | PR2082170