## 114
Přehled zatřídění
č. silnice: | II/114
pořadí | datum odběru vzorku | staničení (km) | třída zatřídění ZAS-T1 až T4 | [7 empty] | číslo. Zprávy-zatřídění
|  |  | 1. vrstva |  | 2.vrstva |  | 3.vrstva |  | 4.vrstva
|  |  | TL. (mm) | Tř. | TL. (mm) | Tř. | TL. (mm) | Tř. | TL. (mm) | Tř.
1. | 2020-04-16 | 2.9 | 40 | ZAS-T2 | 40 | ZAS-T4 | 100 | ZAS-T4 | 30 | ZAS-T4 | PR2036026
2. | 2020-04-16 | 27.08 | 45 | ZAS-T1 | 55 | ZAS-T1 | 65 | ZAS-T1 | 60 | ZAS-T1 | PR2036027
3. | 2020-04-16 | 27.55 | 50 | ZAS-T1 | 50 | ZAS-T1 | 40 | ZAS-T1 | 60 | ZAS-T1 | PR2036027
4.
5.
6.
7.
8.
9.
10.