## 229
Přehled zatřídění
č. silnice: | II/229
pořadí | datum odběru vzorku | staničení (km) | třída zatřídění ZAS-T1 až T4 | [7 empty] | číslo. Zprávy-zatřídění
|  |  | 1. vrstva |  | 2.vrstva |  | 3.vrstva |  | 4.vrstva
|  |  | TL. (mm) | Tř. | TL. (mm) | Tř. | TL. (mm) | Tř. | TL. (mm) | Tř.
1. | 2020-02-20 | 27.43 | 45 | ZAS-T1 | 45 | ZAS-T1 | 60 | ZAS-T1 | 100 | ZAS-T1 | PR2017209
2. | 2020-02-20 | 27.81 | 50 | ZAS-T2 | 70 | ZAS-T1 | 60 | ZAS-T3 | 30 | ZAS-T4 | PR2017209
3. | 2020-02-20 | 38.38 | 35 | ZAS-T1 | 55 | ZAS-T1 | 80 | ZAS-T4 |  |  | PR2017208
4. | 2020-02-20 | 39.03 | 40 | ZAS-T1 | 80 | ZAS-T3 | 65 | ZAS-T4 |  |  | PR2017208
5. | 2020-02-20 | 39.68 | 55 | ZAS-T1 | 75 | ZAS-T1 | 50 | ZAS-T4 |  |  | PR2017208
6. | 2020-02-20 | 40.33 | 35 | ZAS-T1 | 35 | ZAS-T1 | 55 | ZAS-T3 | 60 | ZAS-T4 | PR2017208
7. | 2020-02-20 | 40.98 | 65 | ZAS-T1 | 60 | ZAS-T1 |  |  |  |  | PR2017208
8. | 2020-02-20 | 41.63 | 45 | ZAS-T1 | 35 | ZAS-T1 | 45 | ZAS-T3 | 50 | ZAS-T4 | PR2017208
9.
10.