## 125
Přehled zatřídění
č. silnice: | II/125
pořadí | datum odběru vzorku | staničení (km) | třída zatřídění ZAS-T1 až T4 | [7 empty] | číslo zprávy zatřídění
|  |  | 1. vrstva |  | 2.vrstva |  | 3.vrstva |  | 4.vrstva
|  |  | TL. (mm) | Tř. | TL. (mm) | Tř. | TL. (mm) | Tř. | TL. (mm) | Tř.
1 | 2020-05-27 | 15.02 | 55 | ZAS-T2 | 40 | ZAS-T1 | 75 | ZAS-T3 |  |  | R24-20-22-008 R24-20-22-009 R24-20-22-010
2 | 2020-05-27 | 15.79 | 30 | ZAS-T1 | 55 | ZAS-T1 | 55 | ZAS-T1 | 60 | ZAS-T3 | R24-20-22-011 R24-20-22-012 R24-20-22-013 R24-20-22-014
3 | 2020-05-27 | 16.56 | 55 | ZAS-T1 | 50 | ZAS-T1 | 75 | ZAS-T1 | 90 | ZAS-T1 | R24-20-22-015 R24-20-22-016 R24-20-22-017 R24-20-22-018
4 | 2020-05-27 | 17.33 | 65 | ZAS-T1 | 70 | ZAS-T1 |  |  |  |  | R24-20-22-019 R24-20-22-020
5 | 2020-05-27 | 18.1 | 55 | ZAS-T1 | 30 | ZAS-T3 | 80 | ZAS-T4 |  |  | R24-20-22-021 R24-20-22-022 R24-20-22-023
6 | 2020-05-27 | 18.87 | 35 | ZAS-T3 | 60 | ZAS-T3 |  |  |  |  | R24-20-22-024 R24-20-22-025
7 | 2020-05-27 | 19.64 | 45 | ZAS-T1 | 50 | ZAS-T1 | 55 | ZAS-T1 |  |  | R24-20-22-026 R24-20-22-027 R24-20-22-028
8 | 2020-05-27 | 20.41 | 20 | ZAS-T3 | 40 | ZAS-T1 | 40 | ZAS-T1 | 85 | ZAS-T1 | R24-20-22-029 R24-20-22-030 R24-20-22-031 R24-20-22-032
9 | 2020-11-11 | 80.08 | 35 | ZAS-T1 | 50 | ZAS-T1 | 30 | ZAS-T1 |  |  | PR20B2396
10 | 2020-11-11 | 80.72 | 45 | ZAS-T1 | 55 | ZAS-T1 | 40 | ZAS-T3 |  |  | PR20B2396
11 | 2020-11-11 | 81.36 | 45 | ZAS-T1 | 55 | ZAS-T1 | 30 | ZAS-T1 | 40 | ZAS-T3 | PR20B2396