## 101
Přehled zatřídění
č. silnice: | II/101
pořadí | datum odběru vzorku | staničení (km) | třída zatřídění ZAS-T1 až T4 | [7 empty] | číslo. Zprávy-zatřídění
|  |  | 1. vrstva |  | 2.vrstva |  | 3.vrstva |  | 4.vrstva
|  |  | TL. (mm) | Tř. | TL. (mm) | Tř. | TL. (mm) | Tř. | TL. (mm) | Tř.
1 | 2021-04-21 | 17.66 | 55 | ZAS-T1 | 60 | ZAS-T1 | 50 | ZAS-T1 | 40 | ZAS-T1 | R24-21-16-003 R24-21-16-004 R24-21-16-005 R24-21-16-006
2 | 2021-04-21 | 18.37 | 30 | ZAS-T1 | 40 | ZAS-T1 | 40 | ZAS-T1 | 30 | ZAS-T1 | R24-21-16-007 R24-21-16-008 R24-21-16-009 R24-21-16-010
3 | 2021-04-21 | 19.08 | 65 | ZAS-T1 | 65 | ZAS-T1 | 40 | ZAS-T1 | 70 | ZAS-T1 | R24-21-16-011 R24-21-16-012 R24-21-16-013 R24-21-16-014
4 | 2021-04-21 | 19.79 | 35 | ZAS-T1 | 90 | ZAS-T1 | 75 | ZAS-T1 | 70 | ZAS-T1 | R24-21-16-015 R24-21-16-016 R24-21-16-017 R24-21-16-018
5 | 2021-04-21 | 20.5 | 30 | ZAS-T1 | 30 | ZAS-T1 | 60 | ZAS-T1 | 110 | ZAS-T1 | R24-21-16-019 R24-21-16-020 R24-21-16-021 R24-21-16-022
6 | 2021-04-21 | 21.21 | 80 | ZAS-T1 | 40 | ZAS-T1 | 40 | ZAS-T1 |  |  | R24-21-16-023 R24-21-16-024 R24-21-16-025