## 11519
Přehled zatřídění
č. silnice: | III/11519
pořadí | datum odběru vzorku | staničení (km) | třída zatřídění ZAS-T1 až T4 | [7 empty] | číslo zprávy zatřídění
|  |  | 1. vrstva |  | 2.vrstva |  | 3.vrstva |  | 4.vrstva
|  |  | TL. (mm) | Tř. | TL. (mm) | Tř. | TL. (mm) | Tř. | TL. (mm) | Tř.
1 | 2020-03-30 | 0.175 | 20 | ZAS-T1 | 30 | ZAS-T3 | 80 | ZAS-T4 |  |  | PR2031099
2 | 2021-05-09 | 0.75 | 35 | ZAS-T1 | 30 | ZAS-T3 |  |  |  |  | PR2141287
3 | 2021-05-09 | 1.54 | 45 | ZAS-T1 | 60 | ZAS-T4 |  |  |  |  | PR2141287
4 | 2021-05-09 | 2.33 | 35 | ZAS-T1 | 40 | ZAS-T1 | 50 | ZAS-T1 | 60 | ZAS-T4 | PR2141287