## 11517
Přehled zatřídění
č. silnice: | III/11517
pořadí | datum odběru vzorku | staničení (km) | třída zatřídění ZAS-T1 až T4 | [7 empty] | číslo zprávy zatřídění
|  |  | 1. vrstva |  | 2.vrstva |  | 3.vrstva |  | 4.vrstva
|  |  | TL. (mm) | Tř. | TL. (mm) | Tř. | TL. (mm) | Tř. | TL. (mm) | Tř.
1 | 2021-05-09 | 0.39 | 85 | ZAS-T2 | [6 empty] | PR2141291
2 | 2021-05-09 | 1.18 | 35 | ZAS-T1 | 35 | ZAS-T3 |  |  |  |  | PR2141291
3 | 2021-05-09 | 2.06 | 30 | ZAS-T2 | 30 | ZAS-T1 |  |  |  |  | PR2141291
4 | 2020-03-30 | 2.93 | 75 | ZAS-T1 | 50 | ZAS-T1 | 65 | ZAS-T3 |  |  | PR2031098
5 | 2021-05-09 | 3.71 | 90 | ZAS-T1 | [6 empty] | PR2141290
6 | 2021-05-09 | 4.49 | 70 | ZAS-T1 | 60 | ZAS-T1 | 60 | ZAS-T1 |  |  | PR2141290
7 | 2021-05-09 | 5.28 | 65 | ZAS-T1 | [6 empty] | PR2141290
8 | 2021-05-09 | 6.07 | 50 | ZAS-T1 | 50 | ZAS-T1 | 50 | ZAS-T2 | 20 | ZAS-T4 | PR2141290