## 11413
Přehled zatřídění
č. silnice: | III/11413
pořadí | datum odběru vzorku | staničení (km) | třída zatřídění ZAS-T1 až T4 | [7 empty] | číslo zprávy zatřídění
|  |  | 1. vrstva |  | 2. vrstva |  | 3. vrstva |  | 4. vrstva
|  |  | TL. (mm) | Tř. | TL. (mm) | Tř. | TL. (mm) | Tř. | TL. (mm) | Tř.
1 | 2022-04-24 | 0.44 | 50 | ZAS-T1 | [6 empty] | PR2238048
2 | 2022-04-24 | 1.31 | 60 | ZAS-T1 | 40 | ZAS-T1 |  |  |  |  | PR2238048
3 | 2022-04-24 | 2.16 | 40 | ZAS-T1 | 60 | ZAS-T1 |  |  |  |  | PR2238048
4 | 2022-04-24 | 3.06 | 60 | ZAS-T1 | 40 | ZAS-T1 | 120 | ZAS-T1 |  |  | PR2238048
5 | 2022-04-24 | 3.9 | 60 | ZAS-T1 | 100 | ZAS-T1 | 80 | ZAS-T1 |  |  | PR2238048
6 | 2022-04-24 | 4.73 | 40 | ZAS-T1 | [6 empty] | PR2238048
7 | 2022-04-24 | 5.53 | 70 | ZAS-T1 | 70 | ZAS-T1 | 20 | ZAS-T1 | 60 | ZAS-T1 | PR2238048
8 | 2022-04-24 | 6.39 | 60 | ZAS-T1 | 50 | ZAS-T1 | 90 | ZAS-T1 | 100 | ZAS-T1 | PR2238048
9 | 2022-04-24 | 7.05 | 50 | ZAS-T1 | 50 | ZAS-T1 | 70 | ZAS-T1 | 70 | ZAS-T1 | PR2238048
10 | 2022-04-24 | 7.67 | 50 | ZAS-T1 | 60 | ZAS-T1 | 40 | ZAS-T3 | 50 | ZAS-T1 | PR2238048
11 | 2022-04-24 | 8.59 | 50 | ZAS-T1 | 50 | ZAS-T1 | 40 | ZAS-T1 | 110 | ZAS-T1 | PR2238048