## 1012
Přehled zatřídění
č. silnice: | III/1012
pořadí | datum odběru vzorku | staničení (km) | třída zatřídění ZAS-T1 až T4 | [7 empty] | číslo zprávy zatřídění
|  |  | 1. vrstva |  | 2.vrstva |  | 3.vrstva |  | 4.vrstva
|  |  | TL. (mm) | Tř. | TL. (mm) | Tř. | TL. (mm) | Tř. | TL. (mm) | Tř.
1 | 2021-05-03 | 0.35 | 40 | ZAS-T1 | 30 | ZAS-T1 | 40 | ZAS-T1 |  |  | R24-21-18-025 R24-21-18-026 R24-21-18-027
2 | 2021-05-03 | 1.12 | 40 | ZAS-T1 | 40 | ZAS-T1 | 30 | ZAS-T1 |  |  | R24-21-18-028 R24-21-18-029 R24-21-18-030
3 | 2021-05-03 | 1.89 | 40 | ZAS-T1 | 80 | ZAS-T1 |  |  |  |  | R24-21-18-031 R24-21-18-032
4 | 2021-05-03 | 2.66 | 40 | ZAS-T1 | 30 | ZAS-T1 | 30 | ZAS-T1 | 30 | ZAS-T1 | R24-21-18-033 R24-21-18-034 R24-21-18-035 R24-21-18-036
5 | 2021-05-03 | 3.42 | 60 | ZAS-T1 | 30 | ZAS-T1 | 70 | ZAS-T1 | 40 | ZAS-T1 | R24-21-18-037 R24-21-18-038 R24-21-18-039 R24-21-18-040
6 | 2021-05-03 | 4.19 | 60 | ZAS-T1 | 50 | ZAS-T1 | 40 | ZAS-T1 | 30 | ZAS-T1 | R24-21-18-041 R24-21-18-042 R24-21-18-043 R24-21-18-044
7 | 2021-05-03 | 4.95 | 60 | ZAS-T1 | 80 | ZAS-T1 | 25 | ZAS-T1 | 40 | ZAS-T1 | R24-21-18-045 R24-21-18-046 R24-21-18-047 R24-21-18-048