## 101
Přehled zatřídění
č. silnice: | II/279
pořadí | datum odběru vzorku | staničení (km) | třída zatřídění ZAS-T1 až T4 | [7 empty] | číslo zprávy zatřídění
|  |  | 1. vrstva |  | 2.vrstva |  | 3.vrstva |  | 4.vrstva
|  |  | TL. (mm) | Tř. | TL. (mm) | Tř. | TL. (mm) | Tř. | TL. (mm) | Tř.
1 | 2021-04-25 | 9.15 | 50 | ZAS-T1 | [6 empty] | PR2136109
2 | 2021-04-25 | 9.88 | 55 | ZAS-T1 | 80 | ZAS-T1 |  |  |  |  | PR2136109
3 | 2021-04-25 | 10.55 | 70 | ZAS-T2 | [6 empty] | PR2136109
4 | 2021-04-25 | 10.95 | 40 | ZAS-T1 | 70 | ZAS-T1 |  |  |  |  | PR2136109
5 | 2021-04-25 | 12.05 | 50 | ZAS-T1 | [6 empty] | PR2136109
6 | 2021-04-25 | 12.7 | 50 | ZAS-T1 | 50 | ZAS-T1 |  |  |  |  | PR2136109
7 | 2021-04-25 | 13.4 | 60 | ZAS-T4 | 50 | ZAS-T4 |  |  |  |  | PR2136109
8 | 2021-04-25 | 14.08 | 50 | ZAS-T3 | 30 | ZAS-T2 | 80 | ZAS-T4 |  |  | PR2136109
9 | 2020-01-30 | 14.7 | 55 | ZAS-T3 | 60 | ZAS-T1 |  |  |  |  | PR2009085
10 | 2020-01-30 | 15.3 | 25 | ZAS-T3 | [6 empty] | PR2009085
11 | 2020-01-30 | 15.9 | 70 | ZAS-T4 | [6 empty] | PR2009085
12 | 2020-01-30 | 16.5 | 20 | ZAS-T2 | 70 | ZAS-T4 |  |  |  |  | PR2009085
13 | 2020-01-30 | 17.1 | 25 | ZAS-T1 | 30 | ZAS-T4 |  |  |  |  | PR2009085
14 | 2021-04-25 | 19.09 | 50 | ZAS-T3 | 40 | ZAS-T2 |  |  |  |  | PR2136108
15 | 2021-04-25 | 19.93 | 30 | ZAS-T1 | 60 | ZAS-T2 | 60 | ZAS-T3 |  |  | PR2136108
16 | 2021-04-25 | 20.8 | 55 | ZAS-T1 | 55 | ZAS-T3 |  |  |  |  | PR2136108
17 | 2021-04-25 | 21.58 | 40 | ZAS-T1 | 70 | ZAS-T2 | 60 | ZAS-T2 |  |  | PR2136108
18 | 2021-04-25 | 22.32 | 60 | ZAS-T1 | 70 | ZAS-T1 | 35 | ZAS-T1 |  |  | PR2136108
19 | 2021-04-25 | 23 | 35 | ZAS-T1 | 55 | ZAS-T1 | 120 | ZAS-T1 |  |  | PR2136108
20 | 2020-01-30 | 23.31 | 50 | ZAS-T2 | 40 | ZAS-T2 | 50 | ZAS-T2 | 60 | ZAS-T1 | PR2009086
21 | 2021-04-25 | 23.66 | 40 | ZAS-T1 | 40 | ZAS-T1 | 40 | ZAS-T2 |  |  | PR2136110
22 | 2021-04-25 | 24.23 | 70 | ZAS-T1 | 70 | ZAS-T1 | 90 | ZAS-T1 | 80 | ZAS-T4 | PR2136110
23 | 2021-04-25 | 25.21 | 40 | ZAS-T1 | 50 | ZAS-T1 | 50 | ZAS-T1 | 20 | ZAS-T1 | PR2136110
24 | 2021-04-25 | 26.03 | 40 | ZAS-T1 | 30 | ZAS-T1 | 50 | ZAS-T1 | 65 | ZAS-T1 | PR2136110
25 | 2021-04-25 | 26.77 | 40 | ZAS-T1 | 50 | ZAS-T1 |  |  |  |  | PR2136110
26 | 2021-04-25 | 27.38 | 40 | ZAS-T3 | 50 | ZAS-T1 | 60 | ZAS-T1 | 80 | ZAS-T1 | PR2136110
27 | 2021-04-25 | 28.21 | 50 | ZAS-T1 | 30 | ZAS-T1 | 190 | ZAS-T1 |  |  | PR2136110
28 | 2021-04-25 | 29.02 | 40 | ZAS-T1 | 30 | ZAS-T1 | 170 | ZAS-T2 |  |  | PR2136110
29 | 2021-04-25 | 29.83 | 50 | ZAS-T1 | 20 | ZAS-T1 | 130 | ZAS-T3 |  |  | PR2136110
30 | 2021-04-25 | 30.64 | 80 | ZAS-T1 | 40 | ZAS-T1 |  |  |  |  | PR2136110
31 | 2021-04-25 | 31.46 | 60 | ZAS-T1 | 40 | ZAS-T1 | 60 | ZAS-T1 |  |  | PR2136110
32 | 2021-04-25 | 32.27 | 70 | ZAS-T1 | 40 | ZAS-T1 | 30 | ZAS-T1 | 40 | ZAS-T2 | PR2136110
33 | 2021-04-25 | 33.08 | 35 | ZAS-T1 | 70 | ZAS-T1 |  |  |  |  | PR2136110
34 | 2021-04-25 | 33.89 | 40 | ZAS-T1 | 60 | ZAS-T1 |  |  |  |  | PR2136110
35 | 2021-04-25 | 34.7 | 20 | ZAS-T1 | 80 | ZAS-T1 | 20 | ZAS-T1 |  |  | PR2136110
36 | 2021-04-25 | 35.45 | 100 | ZAS-T1 | [6 empty] | PR2136110
37 | 2021-04-25 | 36.32 | 55 | ZAS-T1 | 55 | ZAS-T1 |  |  |  |  | PR2136110
38 | 2021-04-25 | 37.13 | 65 | ZAS-T1 | 65 | ZAS-T1 |  |  |  |  | PR2136110
39 | 2021-04-25 | 37.94 | 40 | ZAS-T1 | 90 | ZAS-T1 |  |  |  |  | PR2136110
40 | 2021-04-25 | 38.75 | 35 | ZAS-T1 | 40 | ZAS-T1 |  |  |  |  | PR2136110
41 | 2021-04-25 | 39.58 | 30 | ZAS-T1 | 30 | ZAS-T1 | 70 | ZAS-T1 |  |  | PR2136110
42 | 2021-04-25 | 40.47 | 50 | ZAS-T1 | 30 | ZAS-T1 | 70 | ZAS-T1 |  |  | PR2136110
43 | 2021-04-25 | 41.35 | 40 | ZAS-T1 | 60 | ZAS-T1 | 60 | ZAS-T1 | 40 | ZAS-T1 | PR2136110
44 | 2021-04-25 | 42.23 | 80 | ZAS-T1 | [6 empty] | PR2136110
45 | 2021-04-25 | 43.11 | 30 | ZAS-T1 | 30 | ZAS-T1 |  |  |  |  | PR2136110
46 | 2021-04-25 | 44 | 55 | ZAS-T1 | 80 | ZAS-T1 |  |  |  |  | PR2136110