## 1248
Přehled zatřídění
č. silnice: | III/1248
pořadí | datum odběru vzorku | staničení (km) | třída zatřídění ZAS-T1 až T4 | [7 empty] | číslo zprávy zatřídění
|  |  | 1. vrstva |  | 2. vrstva |  | 3. vrstva |  | 4. vrstva
|  |  | TL. (mm) | Tř. | TL. (mm) | Tř. | TL. (mm) | Tř. | TL. (mm) | Tř.
1 | 2022-07-13 | 0.67 | 40 | ZAS-T1 | 40 | ZAS-T1 | 80 | ZAS-T1 |  |  | PR2270514
2 | 2022-07-13 | 1.37 | 30 | ZAS-T1 | 30 | ZAS-T1 | 50 | ZAS-T1 |  |  | PR2270514
3 | 2022-07-13 | 2.4 | 30 | ZAS-T1 | 60 | ZAS-T1 | 60 | ZAS-T1 |  |  | PR2270514
4 | 2022-07-13 | 3.45 | 20 | ZAS-T1 | 60 | ZAS-T1 |  |  |  |  | PR2270514
5 | 2022-07-13 | 4.4 | 80 | ZAS-T1 | [6 empty] | PR2270514
6 | 2022-07-13 | 5.29 | 30 | ZAS-T1 | 30 | ZAS-T1 | 35 | ZAS-T1 |  |  | PR2270514