## 33912
Přehled zatřídění
č. silnice: | III/33912
pořadí | datum odběru vzorku | staničení (km) | třída zatřídění ZAS-T1 až T4 | [7 empty] | číslo zprávy zatřídění
|  |  | 1. vrstva |  | 2. vrstva |  | 3. vrstva |  | 4. vrstva
|  |  | TL. (mm) | Tř. | TL. (mm) | Tř. | TL. (mm) | Tř. | TL. (mm) | Tř.
1 | 2022-12-02 | 0.38 | 40 | ZAS-T1 | 60 | ZAS-T1 |  |  |  |  | PR22C4882
2 | 2022-12-02 | 1.07 | 20 | ZAS-T1 | 50 | ZAS-T1 |  |  |  |  | PR22C4882
3 | 2022-12-02 | 1.78 | 40 | ZAS-T1 | [6 empty] | PR22C4882