## 101
Přehled zatřídění
č. silnice: | II/101
pořadí | datum odběru vzorku | staničení (km) | třída zatřídění ZAS-T1 až T4 | [7 empty] | číslo zprávy zatřídění
|  |  | 1. vrstva |  | 2. vrstva |  | 3. vrstva |  | 4. vrstva
|  |  | TL. (mm) | Tř. | TL. (mm) | Tř. | TL. (mm) | Tř. | TL. (mm) | Tř.
1 | 2021-01-20 | 8.38 | 40 | ZAS-T1 | 20 | ZAS-T1 | 40 | ZAS-T1 | 45 | ZAS-T1 | R24-21-04-001 R24-21-04-002 R24-21-04-003 R24-21-04-004
2 | 2020-02-26 | 16.2 | 55 | ZAS-T1 | 35 | ZAS-T1 | 30 | ZAS-T1 | 60 | ZAS-T1 | 1709/20
3 | 2021-04-14 | 16.73 | 35 | ZAS-T1 | 70 | ZAS-T1 | 80 | ZAS-T1 |  |  | R24-21-15-014 R24-21-15-015 R24-21-15-016
4 | 2021-04-14 | 17.18 | 40 | ZAS-T1 | 60 | ZAS-T1 | 30 | ZAS-T1 | 75 | ZAS-T4 | R24-21-15-017 R24-21-15-018 R24-21-15-019 R24-21-15-020
5 | 2021-04-21 | 17.66 | 55 | ZAS-T1 | 60 | ZAS-T1 | 50 | ZAS-T1 | 40 | ZAS-T1 | R24-21-16-003 R24-21-16-004 R24-21-16-005 R24-21-16-006
6 | 2021-04-21 | 18.37 | 30 | ZAS-T1 | 40 | ZAS-T1 | 40 | ZAS-T1 | 30 | ZAS-T1 | R24-21-16-007 R24-21-16-008 R24-21-16-009 R24-21-16-010
7 | 2021-04-21 | 19.08 | 65 | ZAS-T1 | 65 | ZAS-T1 | 40 | ZAS-T1 | 70 | ZAS-T1 | R24-21-16-011 R24-21-16-012 R24-21-16-013 R24-21-16-014
8 | 2021-04-21 | 19.79 | 35 | ZAS-T1 | 90 | ZAS-T1 | 75 | ZAS-T1 | 70 | ZAS-T1 | R24-21-16-015 R24-21-16-016 R24-21-16-017 R24-21-16-018
9 | 2021-04-21 | 20.5 | 30 | ZAS-T1 | 30 | ZAS-T1 | 60 | ZAS-T1 | 110 | ZAS-T1 | R24-21-16-019 R24-21-16-020 R24-21-16-021 R24-21-16-022
10 | 2021-04-21 | 21.21 | 80 | ZAS-T1 | 40 | ZAS-T1 | 40 | ZAS-T1 |  |  | R24-21-16-023 R24-21-16-024 R24-21-16-025
11 | 2023-04-12 | 24.1 | 50 | ZAS-T1 | 50 | ZAS-T1 | 60 | ZAS-T1 |  |  | R24-23-15-001 R24-23-15-002 R24-23-15-003
12 | 2023-04-12 | 24.91 | 50 | ZAS-T1 | 60 | ZAS-T1 | 70 | ZAS-T2 |  |  | R24-23-15-004 R24-23-15-005 R24-23-15-006
13 | 2023-04-12 | 25.52 | 40 | ZAS-T1 | 50 | ZAS-T1 | 50 | ZAS-T1 | 80 | ZAS-T3 | R24-23-15-007 R24-23-15-008 R24-23-15-009 R24-23-15-010
14 | 2023-04-12 | 26.23 | 70 | ZAS-T1 | 40 | ZAS-T1 |  |  |  |  | R24-23-15-011 R24-23-15-012
15 | 2023-04-12 | 27.2 | 20 | ZAS-T1 | 50 | ZAS-T1 | 50 | ZAS-T1 |  |  | R24-23-15-013 R24-23-15-014 R24-23-15-015
16 | 2021-11-03 | 27.43 | 55 | ZAS-T2 | 60 | ZAS-T1 | 110 | ZAS-T2 |  |  | R24-21-44-040 R24-21-44-041 R24-21-44-042
17 | 2021-11-03 | 28.54 | 35 | ZAS-T1 | 45 | ZAS-T1 | 70 | ZAS-T1 | 190 | ZAS-T1 | R24-21-44-043 R24-21-44-044 R24-21-44-045 R24-21-44-046
18 | 2021-11-03 | 29.41 | 35 | ZAS-T1 | 45 | ZAS-T1 | 45 | ZAS-T1 | 220 | ZAS-T1 | R24-21-44-047 R24-21-44-048 R24-21-44-049 R24-21-44-050
19 | 2021-11-03 | 30.36 | 15 | ZAS-T1 | 65 | ZAS-T1 | 30 | ZAS-T1 | 55 | ZAS-T2 | R24-21-44-051 R24-21-44-052 R24-21-44-053 R24-21-44-054 R24-21-44-055
20 | 2021-11-03 | 31.15 | 40 | ZAS-T1 | 50 | ZAS-T1 | 25 | ZAS-T1 | 35 | ZAS-T1 | R24-21-44-056 R24-21-44-057 R24-21-44-058 R24-21-44-059
21 | 2021-11-03 | 31.84 | 30 | ZAS-T2 | 90 | ZAS-T2 | 150 | ZAS-T1 |  |  | R24-21-44-060 R24-21-44-061 R24-21-44-062
22 | 2021-11-03 | 32.43 | 30 | ZAS-T1 | 50 | ZAS-T3 | 60 | ZAS-T4 | 40 | ZAS-T2 | R24-21-44-063 R24-21-44-064 R24-21-44-065 R24-21-44-066
23 | 2021-11-03 | 32.9 | 40 | ZAS-T1 | 50 | ZAS-T1 | 50 | ZAS-T1 | 200 | ZAS-T3 | R24-21-44-067 R24-21-44-068 R24-21-44-069 R24-21-44-070
24 | 2021-11-03 | 33.83 | 45 | ZAS-T1 | 40 | ZAS-T1 | 40 | ZAS-T1 | 180 | ZAS-T1 | R24-21-44-071 R24-21-44-072 R24-21-44-073 R24-21-44-074
25 | 2021-11-03 | 34.14 | 75 | ZAS-T1 | 30 | ZAS-T1 | 30 | ZAS-T3 | 80 | ZAS-T4 | R24-21-44-075 R24-21-44-076 R24-21-44-077 R24-21-44-078
26 | 2021-11-03 | 34.62 | 60 | ZAS-T1 | 40 | ZAS-T1 | 60 | ZAS-T1 | 50 | ZAS-T1 | R24-21-44-079 R24-21-44-080 R24-21-44-081 R24-21-44-082
27 | 2021-11-03 | 35.29 | 60 | ZAS-T3 | 55 | ZAS-T3 | 130 | ZAS-T4 |  |  | R24-21-44-083 R24-21-44-084 R24-21-44-085
28 | 2021-11-03 | 36.25 | 45 | ZAS-T1 | 45 | ZAS-T1 | 95 | ZAS-T1 |  |  | R24-21-44-086 R24-21-44-087 R24-21-44-088
29 | 2021-11-03 | 37.19 | 70 | ZAS-T1 | 150 | ZAS-T2 |  |  |  |  | R24-21-44-089 R24-21-44-090
30 | 2023-04-12 | 37.93 | 40 | ZAS-T1 | 80 | ZAS-T1 | 70 | ZAS-T1 | 40 | ZAS-T1 | R24-23-15-016 R24-23-15-017 R24-23-15-018 R24-23-15-019
31 | 2023-04-12 | 38.68 | 40 | ZAS-T1 | 40 | ZAS-T1 | 80 | ZAS-T1 | 70 | ZAS-T1 | R24-23-15-020 R24-23-15-021 R24-23-15-022 R24-23-15-023
32 | 2023-04-12 | 39.45 | 60 | ZAS-T1 | 70 | ZAS-T1 | 50 | ZAS-T1 | 30 | ZAS-T1 | R24-23-15-024 R24-23-15-025 R24-23-15-026 R24-23-15-027
33 | 2023-04-12 | 40.23 | 80 | ZAS-T1 | 80 | ZAS-T1 |  |  |  |  | R24-23-15-028 R24-23-15-029
34 | 2023-04-12 | 40.69 | 30 | ZAS-T1 | 30 | ZAS-T1 | 40 | ZAS-T1 | 100 | ZAS-T1 | R24-23-15-030 R24-23-15-031 R24-23-15-032 R24-23-15-033
35 | 2023-04-12 | 41.64 | 60 | ZAS-T1 | 60 | ZAS-T1 |  |  |  |  | R24-23-15-034 R24-23-15-035
36 | 2023-04-12 | 42.17 | 50 | ZAS-T1 | 40 | ZAS-T1 |  |  |  |  | R24-23-15-036 R24-23-15-037
37 | 2023-04-12 | 42.82 | 40 | ZAS-T1 | 50 | ZAS-T1 | 130 | ZAS-T1 |  |  | R24-23-15-038 R24-23-15-039 R24-23-15-040
38 | 2023-04-12 | 43.61 | 30 | ZAS-T1 | 40 | ZAS-T1 | 40 | ZAS-T1 | 30 | ZAS-T1 | R24-23-15-041 R24-23-15-042 R24-23-15-043 R24-23-15-044
39 | 2023-04-12 | 44.39 | 50 | ZAS-T1 | 70 | ZAS-T1 | 70 | ZAS-T1 |  |  | R24-23-15-045 R24-23-15-046 R24-23-15-047
40 | 2023-04-12 | 45.03 | 50 | ZAS-T1 | 40 | ZAS-T1 |  |  |  |  | R24-23-15-048 R24-23-15-049
41 | 2023-04-12 | 45.86 | 50 | ZAS-T1 | 60 | ZAS-T1 | 70 | ZAS-T1 |  |  | R24-23-15-050 R24-23-15-051 R24-23-15-052
42 | 2023-04-12 | 46.77 | 30 | ZAS-T1 | 40 | ZAS-T1 | 50 | ZAS-T3 |  |  | R24-23-15-053 R24-23-15-054 R24-23-15-055
43 | 2023-04-12 | 47.52 | 50 | ZAS-T1 | 70 | ZAS-T1 | 50 | ZAS-T1 | 80 | ZAS-T1 | R24-23-15-056 R24-23-15-057 R24-23-15-058 R24-23-15-059
44 | 2023-04-12 | 47.93 | 40 | ZAS-T1 | 60 | ZAS-T1 | 60 | ZAS-T1 | 80 | ZAS-T1 | R24-23-15-060 R24-23-15-061 R24-23-15-062 R24-23-15-063
45 | 2023-04-12 | 48.31 | 40 | ZAS-T1 | 60 | ZAS-T1 | 30 | ZAS-T1 | 30 | ZAS-T4 | R24-23-15-064 R24-23-15-065 R24-23-15-066 R24-23-15-067
46 | 2023-04-12 | 48.87 | 50 | ZAS-T1 | 70 | ZAS-T1 | 80 | ZAS-T1 | 100 | ZAS-T1 | R24-23-15-068 R24-23-15-069 R24-23-15-070 R24-23-15-071
47 | 2023-04-13 | 49.33 | 35 | ZAS-T1 | 25 | ZAS-T1 | 25 | ZAS-T1 | 50 | ZAS-T1 | R24-23-15-077 R24-23-15-078 R24-23-15-079 R24-23-15-080
48 | 2023-04-13 | 49.88 | 50 | ZAS-T1 | 35 | ZAS-T1 | 70 | ZAS-T1 |  |  | R24-23-15-081 R24-23-15-082 R24-23-15-083
49 | 2023-04-13 | 50.46 | 50 | ZAS-T1 | 30 | ZAS-T1 | 85 | ZAS-T1 |  |  | R24-23-15-084 R24-23-15-085 R24-23-15-086
50 | 2023-04-13 | 51.06 | 40 | ZAS-T1 | 40 | ZAS-T1 | 40 | ZAS-T1 | 80 | ZAS-T1 | R24-23-15-087 R24-23-15-088 R24-23-15-089 R24-23-15-090
51 | 2023-04-13 | 51.76 | 90 | ZAS-T1 | 80 | ZAS-T2 | 40 | ZAS-T1 | 80 | ZAS-T4 | R24-23-15-091 R24-23-15-092 R24-23-15-093 R24-23-15-094
52 | 2023-04-13 | 52.53 | 80 | ZAS-T3 | 40 | ZAS-T1 | 130 | ZAS-T1 |  |  | R24-23-15-095 R24-23-15-096 R24-23-15-097
53 | 2023-04-13 | 53.21 | 65 | ZAS-T3 | 25 | ZAS-T1 | 60 | ZAS-T1 | 140 | ZAS-T1 | R24-23-15-098 R24-23-15-099 R24-23-15-100 R24-23-15-101
54 | 2023-04-13 | 53.79 | 70 | ZAS-T1 | 35 | ZAS-T1 | 40 | ZAS-T1 | 35 | ZAS-T1 | R24-23-15-102 R24-23-15-103 R24-23-15-104 R24-23-15-105
55 | 2023-04-13 | 54.51 | 60 | ZAS-T3 | 55 | ZAS-T1 | 60 | ZAS-T1 | 60 | ZAS-T1 | R24-23-15-106 R24-23-15-107 R24-23-15-108 R24-23-15-109
56 | 2023-04-13 | 55.25 | 50 | ZAS-T1 | 40 | ZAS-T1 | 120 | ZAS-T3 |  |  | R24-23-15-110 R24-23-15-111 R24-23-15-112
57 | 2023-04-13 | 55.81 | 30 | ZAS-T1 | 60 | ZAS-T4 | 80 | ZAS-T1 |  |  | R24-23-15-113 R24-23-15-114 R24-23-15-115
58 | 2023-04-13 | 56.51 | 40 | ZAS-T1 | 60 | ZAS-T1 |  |  |  |  | R24-23-15-116 R24-23-15-117
59 | 2023-04-13 | 57.23 | 45 | ZAS-T1 | 35 | ZAS-T3 | 100 | ZAS-T2 |  |  | R24-23-15-118 R24-23-15-119 R24-23-15-120
60 | 2023-04-13 | 57.98 | 45 | ZAS-T1 | 50 | ZAS-T3 | 130 | ZAS-T3 |  |  | R24-23-15-121 R24-23-15-122 R24-23-15-123
61 | 2023-04-13 | 58.73 | 40 | ZAS-T1 | 55 | ZAS-T1 | 150 | ZAS-T4 |  |  | R24-23-15-124 R24-23-15-125 R24-23-15-126
62 | 2020-01-22 | 59.15 | 30 | ZAS-T3 | 40 | ZAS-T3 | 100 | ZAS-T4 |  |  | PR2006092
63 | 2019-12-09 | 68.881 |  | ZAS-T1 |  | ZAS-T3 |  | ZAS-T1 |  | ZAS-T4 | PR19D1885
64 | 2021-06-29 | 70.424 | 80 | ZAS-T1 | 65 | ZAS-T2 |  |  |  |  | R24-21-26-040 R24-21-26-041
65 | 2023-04-21 | 74.82 | 40 | ZAS-T1 | 50 | ZAS-T1 | 60 | ZAS-T1 | 40 | ZAS-T4 | PR2341651
66 | 2023-04-21 | 75.58 | 40 | ZAS-T3 | 50 | ZAS-T2 | 60 | ZAS-T1 |  |  | PR2341651
67 | 2023-04-21 | 76.3 | 30 | ZAS-T2 | 30 | ZAS-T2 | 30 | ZAS-T1 | 80 | ZAS-T1 | PR2341651
68 | 2023-04-21 | 77.02 | 50 | ZAS-T1 | 50 | ZAS-T1 | 100 | ZAS-T1 |  |  | PR2341651
69 | 2023-04-21 | 77.72 | 40 | ZAS-T1 | 50 | ZAS-T1 | 70 | ZAS-T1 |  |  | PR2341651
70 | 2023-04-21 | 78.54 | 30 | ZAS-T1 | 40 | ZAS-T1 | 60 | ZAS-T1 | 60 | ZAS-T4 | PR2341651
71 | 2023-04-21 | 79.33 | 25 | ZAS-T1 | 25 | ZAS-T1 | 30 | ZAS-T1 | 70 | ZAS-T1 | PR2341651
72 | 2023-04-21 | 79.95 | 20 | ZAS-T1 | 30 | ZAS-T1 | 70 | ZAS-T1 | 90 | ZAS-T1 | PR2341651
73 | 2023-04-21 | 80.75 | 80 | ZAS-T1 | 50 | ZAS-T1 | 30 | ZAS-T1 | 30 | ZAS-T1 | PR2341651
74 | 2023-04-21 | 81.52 | 30 | ZAS-T1 | 40 | ZAS-T1 | 30 | ZAS-T3 | 30 | ZAS-T4 | PR2341651
75 | 2023-04-21 | 82.34 | 40 | ZAS-T2 | 30 | ZAS-T1 | 30 | ZAS-T1 | 50 | ZAS-T1 | PR2341651
76 | 2023-04-21 | 83.08 | 65 | ZAS-T1 | 65 | ZAS-T1 | 80 | ZAS-T1 | 50 | ZAS-T1 | PR2341651
77 | 2023-04-21 | 83.88 | 50 | ZAS-T1 | 50 | ZAS-T1 | 90 | ZAS-T1 |  |  | PR2341651
78 | 2023-04-21 | 84.63 | 50 | ZAS-T1 | 40 | ZAS-T1 | 70 | ZAS-T1 | 90 | ZAS-T1 | PR2341651
79 | 2019-11-13 | 85,050 - 87,538 |  | ZAS-T1 |  | ZAS-T1 |  | ZAS-T1 |  |  | 20-19-46-012
80 | 2021-06-29 | 86.655 | 30 | ZAS-T2 | 65 | ZAS-T2 | 65 | ZAS-T3 | 55 | ZAS-T4 | R24-21-26-042 R24-21-26-043 R24-21-26-044 R24-21-26-045 R24-21-26-046
81 | 2019-11-13 | 88,038 - 89,777 |  | ZAS-T1 |  | ZAS-T4 |  |  |  |  | 20-19-46-013
82 | 2021-03-17 | 90.18 | 45 | ZAS-T1 | 35 | ZAS-T1 | 35 | ZAS-T1 |  |  | R24-21-11-158 R24-21-11-159 R24-21-11-160
83 | 2021-03-18 | 90.9 | 50 | ZAS-T1 | 45 | ZAS-T1 |  |  |  |  | R24-21-12-001 R24-21-12-002
84 | 2021-03-18 | 91.69 | 60 | ZAS-T1 | 80 | ZAS-T1 |  |  |  |  | R24-21-12-003 R24-21-12-004
85 | 2021-03-18 | 92.49 | 30 | ZAS-T1 | 45 | ZAS-T1 | 55 | ZAS-T1 |  |  | R24-21-12-005 R24-21-12-006 R24-21-12-007
86 | 2021-03-18 | 93.16 | 50 | ZAS-T1 | 75 | ZAS-T1 | 60 | ZAS-T1 |  |  | R24-21-12-008 R24-21-12-009 R24-21-12-010
87 | 2021-03-18 | 93.79 | 50 | ZAS-T3 | 20 | ZAS-T2 | 70 | ZAS-T2 | 45 | ZAS-T4 | R24-21-12-011 R24-21-12-012 R24-21-12-013 R24-21-12-014
88 | 2020-03-17 | 94.425 | 40 | ZAS-T1 | 55 | ZAS-T3 | 55 | ZAS-T1 | 55 | ZAS-T4 | PR2027101
89 | 2020-03-17 | 95.025 | 45 | ZAS-T1 | 25 | ZAS-T1 | 45 | ZAS-T3 | 35 | ZAS-T4 | PR2027101
90 | 2021-06-29 | 97.848 | 110 | ZAS-T3 | [6 empty] | R24-21-26-047
91 | 2021-06-29 | 98.702 | 50 | ZAS-T3 | 110 | ZAS-T2 |  |  |  |  | R24-21-26-048 R24-21-26-049
92 | 2019-12-09 | 108.954 |  | ZAS-T1 |  | ZAS-T1 |  | ZAS-T1 |  | ZAS-T2 | PR19D4594
93 | 2019-12-09 | 110.903 |  | ZAS-T1 |  | ZAS-T2 |  | ZAS-T3 |  | ZAS-T3 | PR19D4594
94 | 2020-05-28 | 127.19 | 55 | ZAS-T1 | 35 | ZAS-T1 | 65 | ZAS-T1 | 70 | ZAS-T4 | R24-20-22-072 R24-20-22-073 R24-20-22-074 R24-20-22-075
95 | 2020-05-28 | 127.91 | 60 | ZAS-T1 | 30 | ZAS-T1 | 45 | ZAS-T4 | 80 | ZAS-T4 | R24-20-22-076 R24-20-22-077 R24-20-22-078 R24-20-22-079
96 | 2020-05-28 | 128.635 | 60 | ZAS-T3 | 65 | ZAS-T1 |  |  |  |  | R24-20-22-080 R24-20-22-081
97 | 2020-05-28 | 129.36 | 50 | ZAS-T1 | 35 | ZAS-T1 | 45 | ZAS-T1 |  |  | R24-20-22-082 R24-20-22-083 R24-20-22-084
98 | 2020-05-28 | 130.08 | 65 | ZAS-T1 | 55 | ZAS-T1 | 50 | ZAS-T1 | 50 | ZAS-T3 | R24-20-22-085 R24-20-22-086 R24-20-22-087 R24-20-22-088