## 33344
Přehled zatřídění
č. silnice: | III/33344
pořadí | datum odběru vzorku | staničení (km) | třída zatřídění ZAS-T1 až T4 | [7 empty] | číslo zprávy zatřídění
|  |  | 1. vrstva |  | 2. vrstva |  | 3. vrstva |  | 4. vrstva
|  |  | TL. (mm) | Tř. | TL. (mm) | Tř. | TL. (mm) | Tř. | TL. (mm) | Tř.
1 | 2021-05-17 | 0.4 | 35 | ZAS-T1 | 20 | ZAS-T3 | 70 | ZAS-T3 |  |  | PR2147955
2 | 2021-05-17 | 1.33 | 30 | ZAS-T1 | 110 | ZAS-T1 |  |  |  |  | PR2147955
3 | 2021-05-17 | 2.26 | 40 | ZAS-T1 | 75 | ZAS-T1 |  |  |  |  | PR2147955
4 | 2023-01-11 | 3.35 | 30 | ZAS-T1 | 40 | ZAS-T1 |  |  |  |  | PR2302746
5 | 2023-01-11 | 4.25 | 30 | ZAS-T1 | 60 | ZAS-T2 |  |  |  |  | PR2302746
6 | 2023-01-11 | 5.11 | 40 | ZAS-T4 | [6 empty] | PR2302746