## 10810
Přehled zatřídění
č. silnice: | III/10810
pořadí | datum odběru vzorku | staničení (km) | třída zatřídění ZAS-T1 až T4 | [7 empty] | číslo zprávy zatřídění
|  |  | 1. vrstva |  | 2.vrstva |  | 3.vrstva |  | 4.vrstva
|  |  | TL. (mm) | Tř. | TL. (mm) | Tř. | TL. (mm) | Tř. | TL. (mm) | Tř.
1 | 2021-05-19 | 0.5 | 45 | ZAS-T1 | 25 | ZAS-T4 | 75 | ZAS-T4 |  |  | PR2147956
2 | 2021-05-19 | 1.45 | 15 | ZAS-T3 | 20 | ZAS-T4 | 50 | ZAS-T4 |  |  | PR2147956
3 | 2021-05-19 | 2.4 | 20 | ZAS-T4 | 25 | ZAS-T4 | 30 | ZAS-T4 |  |  | PR2147956
4 | 2021-05-19 | 3.35 | 20 | ZAS-T3 | 65 | ZAS-T4 |  |  |  |  | PR2147956
5 | 2021-05-19 | 4.3 | 20 | ZAS-T4 | 30 | ZAS-T4 |  |  |  |  | PR2147956