## 33345
Přehled zatřídění
č. silnice: | III/33345
pořadí | datum odběru vzorku | staničení (km) | třída zatřídění ZAS-T1 až T4 | [7 empty] | číslo zprávy zatřídění
|  |  | 1. vrstva |  | 2.vrstva |  | 3.vrstva |  | 4.vrstva
|  |  | TL. (mm) | Tř. | TL. (mm) | Tř. | TL. (mm) | Tř. | TL. (mm) | Tř.
1 | 2020-07-01 | 0.2 | 50 | ZAS-T1 | 50 | ZAS-T1 | 60 | ZAS-T1 |  |  | PR2063866
2 | 2020-07-01 | 1.38 | 40 | ZAS-T1 | 45 | ZAS-T1 | 60 | ZAS-T1 |  |  | PR2063866
3 | 2020-07-01 | 2.66 | 35 | ZAS-T1 | 50 | ZAS-T1 | 40 | ZAS-T1 |  |  | PR2063866
4 | 2020-07-01 | 3.94 | 15 | ZAS-T1 | 70 | ZAS-T1 |  |  |  |  | PR2063866
5 | 2020-07-01 | 5.22 | 45 | ZAS-T1 | 50 | ZAS-T1 | 30 | ZAS-T4 |  |  | PR2063866
6 | 2020-07-01 | 6.5 | 40 | ZAS-T1 | 35 | ZAS-T2 | 40 | ZAS-T3 |  |  | PR2063866
7 | 2020-07-01 | 7.78 | 45 | ZAS-T1 | 65 | ZAS-T1 | 50 | ZAS-T1 |  |  | PR2063866
8
9
10