## 11537
Přehled zatřídění
č. silnice: | III/11537
pořadí | datum odběru vzorku | staničení (km) | třída zatřídění ZAS-T1 až T4 | [7 empty] | číslo zprávy zatřídění
|  |  | 1. vrstva |  | 2. vrstva |  | 3. vrstva |  | 4. vrstva
|  |  | TL. (mm) | Tř. | TL. (mm) | Tř. | TL. (mm) | Tř. | TL. (mm) | Tř.
1 | 2022-04-15 | 0.49 | 70 | ZAS-T1 | 100 | ZAS-T1 |  |  |  |  | PR2235897
2 | 2022-04-15 | 1.45 | 40 | ZAS-T1 | 20 | ZAS-T1 | 30 | ZAS-T1 |  |  | PR2235897
3 | 2022-04-15 | 2.27 | 40 | ZAS-T1 | 90 | ZAS-T1 |  |  |  |  | PR2235897
4 | 2022-04-15 | 3 | 75 | ZAS-T1 | 60 | ZAS-T3 |  |  |  |  | PR2235897
5 | 2022-04-15 | 3.73 | 70 | ZAS-T1 | [6 empty] | PR2235897
6 | 2022-04-15 | 4.46 | 30 | ZAS-T1 | 90 | ZAS-T1 |  |  |  |  | PR2235897
7 | 2022-04-15 | 5.22 | 40 | ZAS-T1 | 80 | ZAS-T1 | 70 | ZAS-T1 |  |  | PR2235901
8 | 2022-04-15 | 6.02 | 60 | ZAS-T1 | 50 | ZAS-T1 | 20 | ZAS-T1 |  |  | PR2235901
9 | 2022-04-15 | 6.79 | 50 | ZAS-T1 | 30 | ZAS-T1 | 130 | ZAS-T1 |  |  | PR2235905
10 | 2022-04-15 | 7.74 | 30 | ZAS-T1 | [6 empty] | PR2235905
11 | 2022-04-15 | 8.49 | 90 | ZAS-T1 | 90 | ZAS-T1 |  |  |  |  | PR2235905