## 24015
Přehled zatřídění
č. silnice: | III/24015
pořadí | datum odběru vzorku | staničení (km) | třída zatřídění ZAS-T1 až T4 | [7 empty] | číslo zprávy zatřídění
|  |  | 1. vrstva |  | 2.vrstva |  | 3.vrstva |  | 4.vrstva
|  |  | TL. (mm) | Tř. | TL. (mm) | Tř. | TL. (mm) | Tř. | TL. (mm) | Tř.
1 | 2021-09-14 | 0.44 | 30 | ZAS-T1 | 20 | ZAS-T1 | 80 | ZAS-T1 | 70 | ZAS-T3 | PR2187781
2 | 2021-09-14 | 1.32 | 60 | ZAS-T1 | 60 | ZAS-T1 | 25 | ZAS-T1 | 65 | ZAS-T1 | PR2187781
3 | 2021-09-14 | 2.2 | 80 | ZAS-T2 | 100 | ZAS-T1 |  |  |  |  | PR2187781
4 | 2021-09-14 | 3.07 | 25 | ZAS-T1 | 175 | ZAS-T1 |  |  |  |  | PR2187781
5 | 2021-09-14 | 4.13 | 25 | ZAS-T1 | 105 | ZAS-T2 |  |  |  |  | PR2187781