## 24017
Přehled zatřídění
č. silnice: | III/24017
pořadí | datum odběru vzorku | staničení (km) | třída zatřídění ZAS-T1 až T4 | [7 empty] | číslo zprávy zatřídění
|  |  | 1. vrstva |  | 2.vrstva |  | 3.vrstva |  | 4.vrstva
|  |  | TL. (mm) | Tř. | TL. (mm) | Tř. | TL. (mm) | Tř. | TL. (mm) | Tř.
1 | 2021-09-14 | 0.45 | 50 | ZAS-T1 | 30 | ZAS-T1 |  |  |  |  | PR2187779
2 | 2021-09-14 | 1.35 | 25 | ZAS-T1 | [6 empty] | PR2187779
3 | 2021-09-14 | 2.28 | 25 | ZAS-T4 | 45 | ZAS-T4 |  |  |  |  | PR2187779
4 | 2021-09-14 | 3.1 | 40 | ZAS-T2 | 40 | ZAS-T3 | 50 | ZAS-T1 | 70 | ZAS-T4 | PR2187779
5 | 2021-09-14 | 3.89 | 45 | ZAS-T3 | 55 | ZAS-T2 |  |  |  |  | PR2187779
6 | 2021-09-14 | 4.68 | 45 | ZAS-T1 | 20 | ZAS-T1 | 50 | ZAS-T1 |  |  | PR2187779
7 | 2021-09-14 | 5.5 | 50 | ZAS-T1 | 50 | ZAS-T1 | 60 | ZAS-T1 |  |  | PR2187779