## 2409
Přehled zatřídění
č. silnice: | III/2409
pořadí | datum odběru vzorku | staničení (km) | třída zatřídění ZAS-T1 až T4 | [7 empty] | číslo zprávy zatřídění
|  |  | 1. vrstva |  | 2.vrstva |  | 3.vrstva |  | 4.vrstva
|  |  | TL. (mm) | Tř. | TL. (mm) | Tř. | TL. (mm) | Tř. | TL. (mm) | Tř.
1 | 2021-09-23 | 0.45 | 50 | ZAS-T1 | 70 | ZAS-T1 | 40 | ZAS-T1 |  |  | R24-21-38-093 R24-21-38-094 R24-21-38-095
2 | 2021-09-23 | 1.35 | 60 | ZAS-T1 | 50 | ZAS-T1 | 50 | ZAS-T3 | 50 | ZAS-T4 | R24-21-38-096 R24-21-38-097 R24-21-38-098 R24-21-38-099
3 | 2021-09-23 | 2.07 | 35 | ZAS-T1 | 35 | ZAS-T1 | 50 | ZAS-T1 |  |  | R24-21-38-100 R24-21-38-101 R24-21-38-102
4 | 2021-09-23 | 2.79 | 40 | ZAS-T1 | 40 | ZAS-T1 | 30 | ZAS-T1 | 60 | ZAS-T1 | R24-21-38-103 R24-21-38-104 R24-21-38-105 R24-21-38-106
5 | 2021-09-23 | 3.57 | 35 | ZAS-T1 | [6 empty] | R24-21-38-107
6 | 2021-09-23 | 4.55 | 40 | ZAS-T1 | 100 | ZAS-T1 |  |  |  |  | R24-21-38-108 R24-21-38-109
7 | 2021-09-23 | 5.6 | 45 | ZAS-T1 | 55 | ZAS-T1 |  |  |  |  | R24-21-38-110 R24-21-38-111