## 11626
Přehled zatřídění
č. silnice: | III/11626
pořadí | datum odběru vzorku | staničení (km) | třída zatřídění ZAS-T1 až T4 | [7 empty] | číslo zprávy zatřídění
|  |  | 1. vrstva |  | 2. vrstva |  | 3. vrstva |  | 4. vrstva
|  |  | TL. (mm) | Tř. | TL. (mm) | Tř. | TL. (mm) | Tř. | TL. (mm) | Tř.
1 | 2022-05-31 | 0.22 | 100 | ZAS-T3 | 50 | ZAS-T3 | 170 | ZAS-T2 |  |  | PR2253593
2 | 2022-05-31 | 0.7 | 40 | ZAS-T2 | 90 | ZAS-T1 |  |  |  |  | PR2253593
3 | 2022-05-31 | 1.3 | 60 | ZAS-T1 | [6 empty] | PR2253593
4 | 2022-05-31 | 1.95 | 40 | ZAS-T1 | 60 | ZAS-T1 | 75 | ZAS-T1 |  |  | PR2253593
5 | 2022-05-31 | 2.65 | 70 | ZAS-T1 | 50 | ZAS-T1 | 50 | ZAS-T1 | 40 | ZAS-T1 | PR2253593
6 | 2022-05-31 | 3.35 | 50 | ZAS-T1 | 50 | ZAS-T1 | 100 | ZAS-T1 | 120 | ZAS-T1 | PR2253593
7 | 2022-05-31 | 4.05 | 50 | ZAS-T1 | 50 | ZAS-T1 | 100 | ZAS-T1 | 100 | ZAS-T1 | PR2253593