## 2333
Přehled zatřídění
č. silnice: | III/2333
pořadí | datum odběru vzorku | staničení (km) | třída zatřídění ZAS-T1 až T4 | [7 empty] | číslo zprávy zatřídění
|  |  | 1. vrstva |  | 2. vrstva |  | 3. vrstva |  | 4. vrstva
|  |  | TL. (mm) | Tř. | TL. (mm) | Tř. | TL. (mm) | Tř. | TL. (mm) | Tř.
1 | 2022-03-01 | 0.43 | 45 | ZAS-T1 | 50 | ZAS-T1 | 20 | ZAS-T1 | 85 | ZAS-T1 | R24-22-09-020 R24-22-09-021 R24-22-09-022 R24-22-09-023
2 | 2022-03-01 | 1.29 | 30 | ZAS-T1 | 50 | ZAS-T1 | 100 | ZAS-T1 |  |  | R24-22-09-024 R24-22-09-025 R24-22-09-026
3 | 2022-03-01 | 2.24 | 25 | ZAS-T2 | 135 | ZAS-T3 |  |  |  |  | R24-22-09-027 R24-22-09-028
4 | 2022-03-01 | 3.31 | 25 | ZAS-T4 | 165 | ZAS-T4 |  |  |  |  | R24-22-09-029 R24-22-09-030
5 | 2022-03-01 | 4.38 | 25 | ZAS-T4 | 60 | ZAS-T3 | 60 | ZAS-T4 |  |  | R24-22-09-031 R24-22-09-032 R24-22-09-033
6 | 2022-03-01 | 5.45 | 110 | ZAS-T3 | [6 empty] | R24-22-09-034
7 | 2022-03-01 | 6.52 | 150 | ZAS-T3 | [6 empty] | R24-22-09-035