## 2273
Přehled zatřídění
č. silnice: | III/2273
pořadí | datum odběru vzorku | staničení (km) | třída zatřídění ZAS-T1 až T4 | [7 empty] | číslo zprávy zatřídění
|  |  | 1. vrstva |  | 2. vrstva |  | 3. vrstva |  | 4. vrstva
|  |  | TL. (mm) | Tř. | TL. (mm) | Tř. | TL. (mm) | Tř. | TL. (mm) | Tř.
1 | 2021-11-06 | 0.38 | 50 | ZAS-T1 | 65 | ZAS-T1 | 90 | ZAS-T1 |  |  | PR21A8039
2 | 2021-11-06 | 1.1 | 40 | ZAS-T1 | 50 | ZAS-T1 | 40 | ZAS-T1 |  |  | PR21A8039
3 | 2021-11-06 | 1.83 | 40 | ZAS-T1 | 40 | ZAS-T1 | 35 | ZAS-T1 | 140 | ZAS-T1 | PR21A8039
4 | 2021-11-06 | 2.53 | 70 | ZAS-T1 | 40 | ZAS-T1 |  |  |  |  | PR21A8039
5 | 2021-11-06 | 3.24 | 20 | ZAS-T1 | 60 | ZAS-T1 | 55 | ZAS-T1 | 40 | ZAS-T1 | PR21A8039
6 | 2021-11-06 | 3.94 | 40 | ZAS-T1 | 70 | ZAS-T1 |  |  |  |  | PR21A8039