## 1163
Přehled zatřídění
č. silnice: | II/1163
pořadí | datum odběru vzorku | staničení (km) | třída zatřídění ZAS-T1 až T4 | [7 empty] | číslo zprávy zatřídění
|  |  | 1. vrstva |  | 2.vrstva |  | 3.vrstva |  | 4.vrstva
|  |  | TL. (mm) | Tř. | TL. (mm) | Tř. | TL. (mm) | Tř. | TL. (mm) | Tř.
1 | 2020-08-10 | 0.47 | 25 | ZAS-T1 | 100 | ZAS-T1 |  |  |  |  | PR2077175
2 | 2020-08-10 | 1.4 | 25 | ZAS-T1 | 90 | ZAS-T1 |  |  |  |  | PR2077175
3 | 2020-08-10 | 2.34 | 40 | ZAS-T1 | 50 | ZAS-T2 | 60 | ZAS-T3 |  |  | PR2077175
4 | 2020-08-10 | 3.27 | 30 | ZAS-T1 | 35 | ZAS-T2 | 50 | ZAS-T3 |  |  | PR2077175
5 | 2020-08-10 | 4.2 | 25 | ZAS-T1 | 25 | ZAS-T1 | 120 | ZAS-T3 |  |  | PR2077175
6 | 2020-08-10 | 5.19 | 20 | ZAS-T1 | 100 | ZAS-T3 |  |  |  |  | PR2077175
7 | 2020-08-10 | 6.15 | 30 | ZAS-T1 | 30 | ZAS-T1 | 30 | ZAS-T1 | 50 | ZAS-T3 | PR2077175
8 | 2020-08-10 | 6.97 | 30 | ZAS-T1 | 30 | ZAS-T1 | 40 | ZAS-T1 |  |  | PR2077175
9 | 2020-08-10 | 7.8 | 20 | ZAS-T1 | 20 | ZAS-T1 | 120 | ZAS-T4 |  |  | PR2077175