## 2011
Přehled zatřídění
č. silnice: | III/2011
pořadí | datum odběru vzorku | staničení (km) | třída zatřídění ZAS-T1 až T4 | [7 empty] | číslo zprávy zatřídění
|  |  | 1. vrstva |  | 2.vrstva |  | 3.vrstva |  | 4.vrstva
|  |  | TL. (mm) | Tř. | TL. (mm) | Tř. | TL. (mm) | Tř. | TL. (mm) | Tř.
1 | 2020-08-10 | 0.38 | 20 | ZAS-T3 | 30 | ZAS-T3 | 40 | ZAS-T2 | 20 | ZAS-T2 | PR2077176
2 | 2020-08-10 | 1.16 | 40 | ZAS-T3 | 20 | ZAS-T2 | 20 | ZAS-T3 | 40 | ZAS-T3 | PR2077176
3 | 2020-08-10 | 1.89 | 40 | ZAS-T2 | 40 | ZAS-T4 |  |  |  |  | PR2077176
4 | 2020-08-10 | 2.77 | 20 | ZAS-T2 | 35 | ZAS-T1 | ZAS-T1 | ZAS-T1 | 50 | ZAS-T4 | PR2077176
5 | 2020-08-10 | 3.65 | 20 | ZAS-T1 | 30 | ZAS-T3 | 40 | ZAS-T1 | 30 | ZAS-T4 | PR2077176
6 | 2020-08-10 | 4.49 | 30 | ZAS-T1 | 30 | ZAS-T2 | 30 | ZAS-T1 | 30 | ZAS-T2 | PR2077176
7 | 2020-08-10 | 5.31 | 40 | ZAS-T1 | 50 | ZAS-T1 | 25 | ZAS-T2 | 40 | ZAS-T1 | PR2077176
8 | 2020-08-10 | 6.22 | 30 | ZAS-T3 | 70 | ZAS-T4 |  |  |  |  | PR2077176
9 | 2020-08-10 | 7.13 | 35 | ZAS-T1 | [6 empty] | PR2077176