## 174
Přehled zatřídění
č. silnice: | II/174
pořadí | datum odběru vzorku | staničení (km) | třída zatřídění ZAS-T1 až T4 | [7 empty] | číslo zprávy zatřídění
|  |  | 1. vrstva |  | 2.vrstva |  | 3.vrstva |  | 4.vrstva
|  |  | TL. (mm) | Tř. | TL. (mm) | Tř. | TL. (mm) | Tř. | TL. (mm) | Tř.
1 | 2021-03-14 | 0.33 | 40 | ZAS-T1 | 65 | ZAS-T1 | 60 | ZAS-T1 | 80 | ZAS-T1 | PR2120749
2 | 2021-03-14 | 1.01 | 40 | ZAS-T1 | 45 | ZAS-T1 | 35 | ZAS-T1 | 35 | ZAS-T1 | PR2120749
3 | 2021-03-14 | 1.67 | 35 | ZAS-T1 | 40 | ZAS-T1 | 30 | ZAS-T4 |  |  | PR2120749
4 | 2021-03-14 | 2.41 | 30 | ZAS-T3 | 40 | ZAS-T2 | 45 | ZAS-T2 | 30 | ZAS-T1 | PR2120749
5 | 2021-03-14 | 3.2 | 40 | ZAS-T1 | 45 | ZAS-T1 | 40 | ZAS-T1 | 45 | ZAS-T3 | PR2120749
6 | 2021-03-14 | 3.97 | 50 | ZAS-T1 | 40 | ZAS-T2 | 50 | ZAS-T1 | 50 | ZAS-T3 | PR2120749
7 | 2021-03-14 | 4.75 | 40 | ZAS-T1 | 40 | ZAS-T2 | 40 | ZAS-T1 | 40 | ZAS-T1 | PR2120749
8 | 2021-03-14 | 5.54 | 60 | ZAS-T1 | 40 | ZAS-T1 | 30 | ZAS-T1 | 40 | ZAS-T1 | PR2120749
9 | 2021-03-14 | 6.37 | 75 | ZAS-T1 | 20 | ZAS-T1 | 75 | ZAS-T1 | 50 | ZAS-T3 | PR2120749
10 | 2021-03-14 | 7.05 | 50 | ZAS-T1 | 70 | ZAS-T1 | 40 | ZAS-T1 | 50 | ZAS-T1 | PR2120749
11 | 2021-03-14 | 7.84 | 50 | ZAS-T1 | 70 | ZAS-T1 | 60 | ZAS-T1 |  |  | PR2120749
12 | 2021-03-14 | 8.59 | 70 | ZAS-T1 | 60 | ZAS-T1 | 70 | ZAS-T1 |  |  | PR2120749
13 | 2021-03-14 | 9.4 | 40 | ZAS-T1 | 40 | ZAS-T1 | 40 | ZAS-T1 | 60 | ZAS-T1 | PR2120749
14 | 2021-03-14 | 10.34 | 50 | ZAS-T1 | 70 | ZAS-T1 | 70 | ZAS-T1 | 30 | ZAS-T4 | PR2120749
15 | 2021-03-14 | 11.12 | 60 | ZAS-T1 | 60 | ZAS-T1 | 50 | ZAS-T1 | 90 | ZAS-T1 | PR2120749
16 | 2021-03-14 | 11.89 | 35 | ZAS-T1 | 40 | ZAS-T2 | 90 | ZAS-T3 | 35 | ZAS-T4 | PR2120749
17 | 2021-03-14 | 12.54 | 50 | ZAS-T1 | 50 | ZAS-T1 |  |  |  |  | PR2120748
18 | 2021-03-14 | 13.52 | 50 | ZAS-T1 | 50 | ZAS-T1 | 40 | ZAS-T1 |  |  | PR2120748
19 | 2021-03-14 | 14.57 | 40 | ZAS-T1 | 50 | ZAS-T1 | 80 | ZAS-T1 |  |  | PR2120748
20 | 2021-03-14 | 15.57 | 40 | ZAS-T1 | 45 | ZAS-T1 | 150 | ZAS-T1 |  |  | PR2120748
21 | 2021-03-14 | 16.51 | 40 | ZAS-T1 | 40 | ZAS-T1 |  |  |  |  | PR2120748
22 | 2021-03-14 | 17.38 | 45 | ZAS-T1 | 60 | ZAS-T1 | 100 | ZAS-T3 |  |  | PR2120748
23 | 2021-03-14 | 18.3 | 50 | ZAS-T1 | 30 | ZAS-T1 | 50 | ZAS-T1 |  |  | PR2120748
24 | 2021-03-14 | 19.14 | 25 | ZAS-T1 | 30 | ZAS-T1 | 50 | ZAS-T1 |  |  | PR2120748