## 116
Přehled zatřídění
č. silnice: | II/116
pořadí | datum odběru vzorku | staničení (km) | třída zatřídění ZAS-T1 až T4 | [7 empty] | číslo zprávy zatřídění
|  |  | 1. vrstva |  | 2. vrstva |  | 3. vrstva |  | 4. vrstva
|  |  | TL. (mm) | Tř. | TL. (mm) | Tř. | TL. (mm) | Tř. | TL. (mm) | Tř.
1 | 2022-05-27 | 0.29 | 50 | ZAS-T1 | 60 | ZAS-T1 | 70 | ZAS-T1 | 70 | ZAS-T1 | PR2252545
2 | 2022-05-27 | 0.87 | 50 | ZAS-T1 | 80 | ZAS-T1 | 70 | ZAS-T1 | 65 | ZAS-T1 | PR2252545
3 | 2022-05-27 | 1.5 | 40 | ZAS-T1 | 50 | ZAS-T1 | 50 | ZAS-T4 | 90 | ZAS-T4 | PR2252545
4 | 2022-05-27 | 2.48 | 40 | ZAS-T4 | 60 | ZAS-T3 | 50 | ZAS-T3 | 40 | ZAS-T2 | PR2252545
5 | 2022-05-27 | 3.21 | 50 | ZAS-T3 | 60 | ZAS-T1 | 80 | ZAS-T4 |  |  | PR2252545
6 | 2022-05-27 | 3.97 | 40 | ZAS-T2 | 40 | ZAS-T1 | 40 | ZAS-T2 | 20 | ZAS-T3 | PR2252545
7 | 2022-05-27 | 4.87 | 40 | ZAS-T1 | 50 | ZAS-T1 | 40 | ZAS-T4 | 70 | ZAS-T4 | PR2252545
8 | 2022-05-27 | 5.87 | 50 | ZAS-T2 | 50 | ZAS-T1 | 30 | ZAS-T3 | 140 | ZAS-T4 | PR2252545
9 | 2022-05-27 | 6.54 | 75 | ZAS-T3 | 75 | ZAS-T1 | 80 | ZAS-T4 | 80 | ZAS-T4 | PR2252545
10 | 2022-05-27 | 7.34 | 40 | ZAS-T3 | 60 | ZAS-T1 | 40 | ZAS-T1 | 130 | ZAS-T1 | PR2252545
11 | 2022-05-27 | 8.14 | 60 | ZAS-T1 | 40 | ZAS-T1 | 40 | ZAS-T1 |  |  | PR2252545
12 | 2022-05-27 | 8.94 | 50 | ZAS-T1 | 40 | ZAS-T1 | 70 | ZAS-T1 | 80 | ZAS-T4 | PR2252545
13 | 2022-05-27 | 9.74 | 40 | ZAS-T1 | 40 | ZAS-T1 | 40 | ZAS-T1 | 110 | ZAS-T4 | PR2252545
14 | 2022-05-27 | 10.73 | 40 | ZAS-T1 | 40 | ZAS-T1 | 160 | ZAS-T1 |  |  | PR2252545
15 | 2022-05-27 | 11.68 | 40 | ZAS-T1 | 40 | ZAS-T1 |  |  |  |  | PR2252545
16 | 2022-05-27 | 12.36 | 50 | ZAS-T1 | 60 | ZAS-T1 |  |  |  |  | PR2252545
17 | 2022-05-27 | 13.24 | 40 | ZAS-T1 | 80 | ZAS-T1 |  |  |  |  | PR2252545
18 | 2022-05-27 | 13.95 | 40 | ZAS-T1 | 40 | ZAS-T1 | 50 | ZAS-T1 | 40 | ZAS-T1 | PR2252545
19 | 2022-05-27 | 14.73 | 40 | ZAS-T1 | 70 | ZAS-T1 | 40 | ZAS-T2 |  |  | PR2252545
20 | 2022-05-27 | 15.68 | 40 | ZAS-T1 | 60 | ZAS-T1 | 30 | ZAS-T1 | 100 | ZAS-T3 | PR2252545
21 | 2022-05-27 | 16.33 | 40 | ZAS-T4 | 50 | ZAS-T3 | 30 | ZAS-T4 | 70 | ZAS-T4 | PR2252545
22 | 2022-05-27 | 17.31 | 40 | ZAS-T4 | 50 | ZAS-T3 | 90 | ZAS-T1 |  |  | PR2252545
23 | 2022-05-27 | 17.93 | 50 | ZAS-T1 | 50 | ZAS-T1 | 40 | ZAS-T2 |  |  | PR2252545
24 | 2022-05-27 | 18.81 | 50 | ZAS-T2 | 50 | ZAS-T3 | 40 | ZAS-T4 |  |  | PR2252545
25 | 2022-05-27 | 19.52 | 60 | ZAS-T3 | 40 | ZAS-T3 | 70 | ZAS-T4 |  |  | PR2252545
26 | 2022-05-27 | 20.28 | 40 | ZAS-T3 | 80 | ZAS-T2 | 70 | ZAS-T4 |  |  | PR2252545
27 | 2022-05-27 | 21.03 | 60 | ZAS-T4 | 20 | ZAS-T4 |  |  |  |  | PR2252545
28 | 2022-05-27 | 21.87 | 40 | ZAS-T3 | 50 | ZAS-T3 | 60 | ZAS-T4 |  |  | PR2252545
29 | 2022-05-27 | 22.65 | 60 | ZAS-T3 | 50 | ZAS-T1 |  |  |  |  | PR2252545
30 | 2022-05-27 | 23.45 | 50 | ZAS-T2 | 140 | ZAS-T2 |  |  |  |  | PR2252545
31 | 2022-05-28 | 24.1 | 60 | ZAS-T1 | 50 | ZAS-T1 |  |  |  |  | R24-22-22-001 R24-22-22-002
32 | 2022-05-28 | 24.75 | 60 | ZAS-T1 | 60 | ZAS-T1 | 60 | ZAS-T2 | 90 | ZAS-T2 | R24-22-22-003 R24-22-22-004 R24-22-22-005 R24-22-22-006
33 | 2022-05-28 | 25.4 | 90 | ZAS-T1 | 70 | ZAS-T2 | 40 | ZAS-T1 | 80 | ZAS-T3 | R24-22-22-007 R24-22-22-008 R24-22-22-009 R24-22-22-010
34 | 2022-05-28 | 26.26 | 25 | ZAS-T1 | 55 | ZAS-T1 | 40 | ZAS-T1 | 60 | ZAS-T1 | R24-22-22-011 R24-22-22-012 R24-22-22-013 R24-22-22-014
35 | 2022-05-28 | 26.94 | 40 | ZAS-T1 | 60 | ZAS-T1 | 80 | ZAS-T1 |  |  | R24-22-22-015 R24-22-22-016 R24-22-22-017
36 | 2022-05-28 | 27.62 | 50 | ZAS-T1 | 50 | ZAS-T1 | 50 | ZAS-T1 | 90 | ZAS-T3 | R24-22-22-018 R24-22-22-019 R24-22-22-020 R24-22-22-021
37 | 2022-05-28 | 28.42 | 20 | ZAS-T1 | 50 | ZAS-T1 | 50 | ZAS-T1 | 50 | ZAS-T1 | R24-22-22-022 R24-22-22-023 R24-22-22-024 R24-22-22-025
38 | 2022-05-28 | 29.11 | 40 | ZAS-T1 | 40 | ZAS-T1 | 80 | ZAS-T1 | 70 | ZAS-T2 | R24-22-22-026 R24-22-22-027 R24-22-22-028 R24-22-22-029
39 | 2022-05-28 | 29.85 | 20 | ZAS-T1 | 40 | ZAS-T1 |  |  |  |  | R24-22-22-030 R24-22-22-031
40 | 2022-05-28 | 30.65 | 60 | ZAS-T1 | 40 | ZAS-T1 | 40 | ZAS-T1 | 80 | ZAS-T1 | R24-22-22-032 R24-22-22-033 R24-22-22-034 R24-22-22-035
41 | 2022-05-28 | 31.38 | 60 | ZAS-T1 | 40 | ZAS-T1 | 60 | ZAS-T1 | 80 | ZAS-T1 | R24-22-22-036 R24-22-22-037 R24-22-22-038 R24-22-22-039
42 | 2022-05-28 | 32.16 | 40 | ZAS-T1 | 40 | ZAS-T1 | 50 | ZAS-T2 | 100 | ZAS-T1 | R24-22-22-040 R24-22-22-041 R24-22-22-042 R24-22-22-043
43 | 2022-05-28 | 32.9 | 50 | ZAS-T1 | 50 | ZAS-T1 | 80 | ZAS-T1 | 140 | ZAS-T2 | R24-22-22-044 R24-22-22-045 R24-22-22-046 R24-22-22-047
44 | 2019-12-16 | 34.175 | 90 | ZAS-T4 | [6 empty] | PR2002124
45 | 2022-05-28 | 34.68 | 70 | ZAS-T1 | 80 | ZAS-T1 | 100 | ZAS-T1 |  |  | R24-22-22-048 R24-22-22-049 R24-22-22-050
46 | 2022-05-28 | 35.43 | 80 | ZAS-T1 | 80 | ZAS-T2 | 120 | ZAS-T3 |  |  | R24-22-22-051 R24-22-22-052 R24-22-22-053
47 | 2022-05-28 | 36.23 | 50 | ZAS-T1 | 50 | ZAS-T1 | 100 | ZAS-T3 |  |  | R24-22-22-054 R24-22-22-055 R24-22-22-056
48 | 2022-05-28 | 37.05 | 50 | ZAS-T1 | 60 | ZAS-T1 | 110 | ZAS-T1 | 110 | ZAS-T4 | R24-22-22-057 R24-22-22-058 R24-22-22-059 R24-22-22-060
49 | 2022-05-28 | 37.82 | 50 | ZAS-T1 | 50 | ZAS-T3 | 75 | ZAS-T1 |  |  | R24-22-22-061 R24-22-22-062 R24-22-22-063
50 | 2022-05-28 | 38.86 | 70 | ZAS-T1 | 50 | ZAS-T2 |  |  |  |  | R24-22-22-064 R24-22-22-065
51 | 2022-05-28 | 39.7 | 45 | ZAS-T1 | 35 | ZAS-T1 | 50 | ZAS-T3 |  |  | R24-22-22-066 R24-22-22-067 R24-22-22-068
52 | 2022-05-28 | 40.29 | 60 | ZAS-T1 | 40 | ZAS-T1 | 70 | ZAS-T1 |  |  | R24-22-22-069 R24-22-22-070 R24-22-22-071
53 | 2022-05-28 | 40.96 | 70 | ZAS-T1 | 110 | ZAS-T3 |  |  |  |  | R24-22-22-072 R24-22-22-073
54 | 2022-05-28 | 41.72 | 90 | ZAS-T1 | 80 | ZAS-T3 |  |  |  |  | R24-22-22-074 R24-22-22-075
55 | 2022-05-28 | 42.54 | 50 | ZAS-T1 | 55 | ZAS-T3 |  |  |  |  | R24-22-22-076 R24-22-22-077
56 | 2020-02-25 | 43.3 | 45 | ZAS-T1 | 20 | ZAS-T2 | 60 | ZAS-T3 |  |  | PR2018478
57 | 2020-02-25 | 44 | 35 | ZAS-T2 | 15 | ZAS-T4 | 70 | ZAS-T4 |  |  | PR2018478
58 | 2022-05-28 | 44.35 | 30 | ZAS-T1 | 40 | ZAS-T1 | 90 | ZAS-T3 |  |  | R24-22-22-078 R24-22-22-079 R24-22-22-080
59 | 2022-05-28 | 45.06 | 50 | ZAS-T2 | 50 | ZAS-T1 | 70 | ZAS-T3 |  |  | R24-22-22-081 R24-22-22-082 R24-22-22-083
60 | 2022-05-28 | 45.88 | 60 | ZAS-T1 | 80 | ZAS-T1 | 60 | ZAS-T1 |  |  | R24-22-22-084 R24-22-22-085 R24-22-22-086
61 | 2022-05-28 | 46.69 | 80 | ZAS-T2 | 40 | ZAS-T1 | 50 | ZAS-T1 | 50 | ZAS-T1 | R24-22-22-087 R24-22-22-088 R24-22-22-089 R24-22-22-090
62 | 2022-05-28 | 47.34 | 70 | ZAS-T1 | 50 | ZAS-T3 | 60 | ZAS-T2 | 60 | ZAS-T1 | R24-22-22-091 R24-22-22-092 R24-22-22-093 R24-22-22-094
63 | 2022-05-28 | 48.01 | 40 | ZAS-T1 | 50 | ZAS-T1 | 70 | ZAS-T1 | 60 | ZAS-T1 | R24-22-22-095 R24-22-22-096 R24-22-22-097 R24-22-22-098
64 | 2022-05-28 | 48.74 | 70 | ZAS-T1 | 30 | ZAS-T1 | 50 | ZAS-T1 | 50 | ZAS-T1 | R24-22-22-099 R24-22-22-100 R24-22-22-101 R24-22-22-102
65 | 2022-05-28 | 49.44 | 70 | ZAS-T1 | 60 | ZAS-T1 | 70 | ZAS-T1 | 50 | ZAS-T2 | R24-22-22-103 R24-22-22-104 R24-22-22-105 R24-22-22-106
66 | 2022-05-28 | 50.14 | 60 | ZAS-T1 | 50 | ZAS-T1 | 50 | ZAS-T1 | 60 | ZAS-T2 | R24-22-22-107 R24-22-22-108 R24-22-22-109 R24-22-22-110
67 | 2022-05-28 | 50.8 | 50 | ZAS-T1 | 60 | ZAS-T1 | 60 | ZAS-T2 | 60 | ZAS-T1 | R24-22-22-111 R24-22-22-112 R24-22-22-113 R24-22-22-114
68 | 2022-05-28 | 51.55 | 60 | ZAS-T1 | 150 | ZAS-T1 | 70 | ZAS-T2 |  |  | R24-22-22-115 R24-22-22-116 R24-22-22-117
69 | 2022-05-28 | 52.13 | 50 | ZAS-T2 | 50 | ZAS-T2 | 50 | ZAS-T2 |  |  | R24-22-22-118 R24-22-22-119 R24-22-22-120
70 | 2022-05-28 | 52.71 | 60 | ZAS-T2 | 80 | ZAS-T1 | 40 | ZAS-T1 | 30 | ZAS-T1 | R24-22-22-121 R24-22-22-122 R24-22-22-123 R24-22-22-124
71 | 2022-05-28 | 53.28 | 60 | ZAS-T2 | 30 | ZAS-T2 | 20 | ZAS-T1 |  |  | R24-22-22-125 R24-22-22-126 R24-22-22-127
72 | 2022-05-28 | 53.85 | 40 | ZAS-T1 | 50 | ZAS-T1 | 40 | ZAS-T1 |  |  | R24-22-22-128 R24-22-22-129 R24-22-22-130
73 | 2022-05-28 | 54.43 | 60 | ZAS-T1 | 40 | ZAS-T1 | 50 | ZAS-T1 |  |  | R24-22-22-131 R24-22-22-132 R24-22-22-133
74 | 2022-05-28 | 55 | 40 | ZAS-T1 | 60 | ZAS-T4 | 100 | ZAS-T4 | 50 | ZAS-T3 | R24-22-22-134 R24-22-22-135 R24-22-22-136 R24-22-22-137
75 | 2022-05-28 | 55.83 | 40 | ZAS-T2 | 60 | ZAS-T2 | 60 | ZAS-T4 | 80 | ZAS-T2 | R24-22-22-138 R24-22-22-139 R24-22-22-140 R24-22-22-141
76 | 2022-05-28 | 56.72 | 40 | ZAS-T2 | 50 | ZAS-T1 | 50 | ZAS-T1 |  |  | R24-22-22-142 R24-22-22-143 R24-22-22-144
77 | 2022-05-28 | 57.52 | 60 | ZAS-T1 | 60 | ZAS-T1 | 60 | ZAS-T2 | 60 | ZAS-T4 | R24-22-22-145 R24-22-22-146 R24-22-22-147 R24-22-22-148
78 | 2022-05-28 | 58.32 | 70 | ZAS-T1 | [6 empty] | R24-22-22-149
79 | 2020-07-30 | 59.1 | 50 | ZAS-T1 | 40 | ZAS-T2 | 60 | ZAS-T1 | 100 | ZAS-T1 | R24-20-31-009 R24-20-31-010 R24-20-31-011 R24-20-31-012
80 | 2020-07-30 | 59.78 | 30 | ZAS-T1 | 30 | ZAS-T1 | 40 | ZAS-T1 | 50 | ZAS-T1 | R24-20-31-013 R24-20-31-014 R24-20-31-015 R24-20-31-016
81 | 2020-07-30 | 60.46 | 20 | ZAS-T1 | 25 | ZAS-T1 | 45 | ZAS-T1 | 40 | ZAS-T1 | R24-20-31-017 R24-20-31-018 R24-20-31-019 R24-20-31-020
82 | 2020-07-30 | 61.18 | 40 | ZAS-T1 | 40 | ZAS-T1 | 30 | ZAS-T1 |  |  | R24-20-31-021 R24-20-31-022 R24-20-31-023
83 | 2020-07-30 | 61.9 | 50 | ZAS-T1 | 60 | ZAS-T1 |  |  |  |  | R24-20-31-024 R24-20-31-025
84 | 2020-07-30 | 62.66 | 50 | ZAS-T1 | 40 | ZAS-T1 | 20 | ZAS-T1 | 30 | ZAS-T1 | R24-20-31-026 R24-20-31-027 R24-20-31-028 R24-20-31-029
85 | 2020-07-30 | 63.4 | 45 | ZAS-T1 | 35 | ZAS-T1 | 20 | ZAS-T1 | 40 | ZAS-T1 | R24-20-31-030 R24-20-31-031 R24-20-31-032 R24-20-31-033
86 | 2020-07-30 | 64.14 | 40 | ZAS-T1 | 40 | ZAS-T1 |  |  |  |  | R24-20-31-034 R24-20-31-035