## 229
Přehled zatřídění
č. silnice: | II/229
pořadí | datum odběru vzorku | staničení (km) | třída zatřídění ZAS-T1 až T4 | [7 empty] | číslo zprávy zatřídění
|  |  | 1. vrstva |  | 2. vrstva |  | 3. vrstva |  | 4. vrstva
|  |  | TL. (mm) | Tř. | TL. (mm) | Tř. | TL. (mm) | Tř. | TL. (mm) | Tř.
1 | 2021-11-14 | 27.08 | 50 | ZAS-T2 | 60 | ZAS-T2 | 70 | ZAS-T1 |  |  | PR21B0930
2 | 2020-02-20 | 27.43 | 45 | ZAS-T1 | 45 | ZAS-T1 | 60 | ZAS-T1 | 100 | ZAS-T1 | PR2017209
3 | 2020-02-20 | 27.81 | 50 | ZAS-T2 | 70 | ZAS-T1 | 60 | ZAS-T3 | 30 | ZAS-T4 | PR2017209
4 | 2021-11-14 | 28.5 | 50 | ZAS-T2 | 40 | ZAS-T1 | 30 | ZAS-T1 | 30 | ZAS-T1 | PR21B0931
5 | 2021-11-14 | 29.28 | 40 | ZAS-T1 | 50 | ZAS-T1 | 50 | ZAS-T1 |  |  | PR21B0931
6 | 2021-11-14 | 30.02 | 40 | ZAS-T1 | 60 | ZAS-T1 | 70 | ZAS-T1 | 100 | ZAS-T3 | PR21B0931
7 | 2021-11-14 | 30.82 | 45 | ZAS-T1 | 45 | ZAS-T1 | 40 | ZAS-T1 | 130 | ZAS-T3 | PR21B0931
8 | 2021-11-14 | 32 | 45 | ZAS-T1 | 45 | ZAS-T1 | 45 | ZAS-T1 | 75 | ZAS-T3 | PR21B0931
9 | 2021-11-14 | 32.49 | 50 | ZAS-T1 | 120 | ZAS-T1 | 50 | ZAS-T1 |  |  | PR21B0931
10 | 2021-11-14 | 33.19 | 45 | ZAS-T1 | 55 | ZAS-T1 | 35 | ZAS-T1 | 20 | ZAS-T3 | PR21B0931
11 | 2021-11-14 | 34.35 | 40 | ZAS-T1 | 40 | ZAS-T1 | 60 | ZAS-T3 |  |  | PR21B0931
12 | 2021-11-14 | 34.79 | 50 | ZAS-T1 | 60 | ZAS-T1 | 50 | ZAS-T1 | 50 | ZAS-T1 | PR21B0931
13 | 2021-11-14 | 35.44 | 60 | ZAS-T1 | 50 | ZAS-T1 | 40 | ZAS-T1 | 50 | ZAS-T1 | PR21B0931
14 | 2021-11-14 | 36.15 | 45 | ZAS-T1 | 35 | ZAS-T1 | 30 | ZAS-T1 | 70 | ZAS-T3 | PR21B0931
15 | 2021-11-14 | 36.96 | 40 | ZAS-T1 | 40 | ZAS-T1 | 50 | ZAS-T3 |  |  | PR21B0931
16 | 2021-11-14 | 37.67 | 20 | ZAS-T1 | 20 | ZAS-T1 | 90 | ZAS-T1 |  |  | PR21B0931
17 | 2020-02-20 | 38.38 | 35 | ZAS-T1 | 55 | ZAS-T1 | 80 | ZAS-T4 |  |  | PR2017208
18 | 2020-02-20 | 39.03 | 40 | ZAS-T1 | 80 | ZAS-T3 | 65 | ZAS-T4 |  |  | PR2017208
19 | 2020-02-20 | 39.68 | 55 | ZAS-T1 | 75 | ZAS-T1 | 50 | ZAS-T4 |  |  | PR2017208
20 | 2020-02-20 | 40.33 | 35 | ZAS-T1 | 35 | ZAS-T1 | 55 | ZAS-T3 | 60 | ZAS-T4 | PR2017208
21 | 2020-02-20 | 40.98 | 65 | ZAS-T1 | 60 | ZAS-T1 |  |  |  |  | PR2017208
22 | 2020-02-20 | 41.63 | 45 | ZAS-T1 | 35 | ZAS-T1 | 45 | ZAS-T3 | 50 | ZAS-T4 | PR2017208
23 | 2021-11-14 | 42.39 | 50 | ZAS-T1 | 70 | ZAS-T1 | 50 | ZAS-T4 | 55 | ZAS-T4 | PR21B0932
24 | 2021-11-14 | 43.12 | 40 | ZAS-T3 | 70 | ZAS-T3 | 60 | ZAS-T3 | 60 | ZAS-T4 | PR21B0932
25 | 2021-11-14 | 44 | 35 | ZAS-T2 | 40 | ZAS-T2 | 80 | ZAS-T2 | 70 | ZAS-T3 | PR21B0932
26 | 2021-11-14 | 44.66 | 50 | ZAS-T1 | 50 | ZAS-T1 | 40 | ZAS-T2 | 40 | ZAS-T4 | PR21B0932