## 229
Přehled zatřídění
č. silnice: | II/229
pořadí | datum odběru vzorku | staničení (km) | třída zatřídění ZAS-T1 až T4 | [7 empty] | číslo zprávy zatřídění
|  |  | 1. vrstva |  | 2. vrstva |  | 3. vrstva |  | 4. vrstva
|  |  | TL. (mm) | Tř. | TL. (mm) | Tř. | TL. (mm) | Tř. | TL. (mm) | Tř.
1 | 2021-11-17 | 6.52 | 60 | ZAS-T1 | 70 | ZAS-T1 | 130 | ZAS-T1 |  |  | PR21B2274
2 | 2021-11-17 | 7.4 | 40 | ZAS-T2 | 30 | ZAS-T1 | 65 | ZAS-T1 | 35 | ZAS-T4 | PR21B2274
3 | 2021-11-17 | 8.26 | 30 | ZAS-T3 | 30 | ZAS-T3 | 40 | ZAS-T2 | 110 | ZAS-T2 | PR21B2274
4 | 2021-11-17 | 9.07 | 40 | ZAS-T3 | 30 | ZAS-T3 | 50 | ZAS-T1 | 70 | ZAS-T1 | PR21B2274
5 | 2021-11-17 | 9.9 | 50 | ZAS-T1 | 50 | ZAS-T1 |  |  |  |  | PR21B2274
6 | 2021-11-17 | 10.49 | 30 | ZAS-T1 | 30 | ZAS-T1 | 45 | ZAS-T1 | 45 | ZAS-T1 | PR21B2274
7 | 2021-11-17 | 11.27 | 40 | ZAS-T1 | 40 | ZAS-T1 | 40 | ZAS-T1 | 100 | ZAS-T2 | PR21B2274
8 | 2021-11-17 | 12.06 | 40 | ZAS-T1 | 40 | ZAS-T1 | 60 | ZAS-T1 |  |  | PR21B2274
9 | 2021-11-17 | 13.2 | 40 | ZAS-T1 | 50 | ZAS-T1 | 90 | ZAS-T2 | 60 | ZAS-T2 | PR21B2274
10 | 2021-11-17 | 13.66 | 55 | ZAS-T1 | 60 | ZAS-T1 | 80 | ZAS-T1 |  |  | PR21B2274
11 | 2021-11-17 | 14.42 | 50 | ZAS-T1 | 50 | ZAS-T1 | 50 | ZAS-T1 | 70 | ZAS-T4 | PR21B2274
12 | 2021-11-17 | 15.17 | 55 | ZAS-T3 | 65 | ZAS-T3 | 50 | ZAS-T3 |  |  | PR21B2274
13 | 2021-11-17 | 15.93 | 30 | ZAS-T1 | 30 | ZAS-T1 | 60 | ZAS-T3 | 45 | ZAS-T3 | PR21B2274
14 | 2021-11-17 | 16.89 | 40 | ZAS-T1 | 35 | ZAS-T2 | 35 | ZAS-T3 |  |  | PR21B2274
15 | 2021-11-17 | 17.49 | 50 | ZAS-T2 | 40 | ZAS-T3 | 60 | ZAS-T2 |  |  | PR21B2274
16 | 2021-11-17 | 18.2 | 60 | ZAS-T1 | 80 | ZAS-T3 |  |  |  |  | PR21B2274
17 | 2021-11-17 | 18.95 | 80 | ZAS-T1 | 30 | ZAS-T1 | 40 | ZAS-T1 | 50 | ZAS-T1 | PR21B2274
18 | 2021-11-17 | 19.64 | 50 | ZAS-T1 | 60 | ZAS-T2 | 70 | ZAS-T2 |  |  | PR21B2274
19 | 2021-11-17 | 20.47 | 60 | ZAS-T3 | 60 | ZAS-T2 | 40 | ZAS-T2 |  |  | PR21B2274
20 | 2021-11-17 | 21.11 | 50 | ZAS-T2 | 40 | ZAS-T2 | 60 | ZAS-T2 |  |  | PR21B2274
21 | 2021-11-17 | 21.88 | 30 | ZAS-T2 | 40 | ZAS-T2 | 80 | ZAS-T2 |  |  | PR21B2274
22 | 2021-11-17 | 22.64 | 40 | ZAS-T2 | 40 | ZAS-T3 | 60 | ZAS-T3 |  |  | PR21B2274
23 | 2021-11-17 | 23.42 | 40 | ZAS-T3 | 90 | ZAS-T3 | 30 | ZAS-T1 |  |  | PR21B2274
24 | 2021-11-17 | 24.23 | 50 | ZAS-T3 | 60 | ZAS-T3 |  |  |  |  | PR21B2274
25 | 2021-11-14 | 27.08 | 50 | ZAS-T2 | 60 | ZAS-T2 | 70 | ZAS-T1 |  |  | PR21B0930
26 | 2020-02-20 | 27.43 | 45 | ZAS-T1 | 45 | ZAS-T1 | 60 | ZAS-T1 | 100 | ZAS-T1 | PR2017209
27 | 2020-02-20 | 27.81 | 50 | ZAS-T2 | 70 | ZAS-T1 | 60 | ZAS-T3 | 30 | ZAS-T4 | PR2017209
28 | 2021-11-14 | 28.5 | 50 | ZAS-T2 | 40 | ZAS-T1 | 30 | ZAS-T1 | 30 | ZAS-T1 | PR21B0931
29 | 2021-11-14 | 29.28 | 40 | ZAS-T1 | 50 | ZAS-T1 | 50 | ZAS-T1 |  |  | PR21B0931
30 | 2021-11-14 | 30.02 | 40 | ZAS-T1 | 60 | ZAS-T1 | 70 | ZAS-T1 | 100 | ZAS-T3 | PR21B0931
31 | 2021-11-14 | 30.82 | 45 | ZAS-T1 | 45 | ZAS-T1 | 40 | ZAS-T1 | 130 | ZAS-T3 | PR21B0931
32 | 2021-11-14 | 32 | 45 | ZAS-T1 | 45 | ZAS-T1 | 45 | ZAS-T1 | 75 | ZAS-T3 | PR21B0931
33 | 2021-11-14 | 32.49 | 50 | ZAS-T1 | 120 | ZAS-T1 | 50 | ZAS-T1 |  |  | PR21B0931
34 | 2021-11-14 | 33.19 | 45 | ZAS-T1 | 55 | ZAS-T1 | 35 | ZAS-T1 | 20 | ZAS-T3 | PR21B0931
35 | 2021-11-14 | 34.35 | 40 | ZAS-T1 | 40 | ZAS-T1 | 60 | ZAS-T3 |  |  | PR21B0931
36 | 2021-11-14 | 34.79 | 50 | ZAS-T1 | 60 | ZAS-T1 | 50 | ZAS-T1 | 50 | ZAS-T1 | PR21B0931
37 | 2021-11-14 | 35.44 | 60 | ZAS-T1 | 50 | ZAS-T1 | 40 | ZAS-T1 | 50 | ZAS-T1 | PR21B0931
38 | 2021-11-14 | 36.15 | 45 | ZAS-T1 | 35 | ZAS-T1 | 30 | ZAS-T1 | 70 | ZAS-T3 | PR21B0931
39 | 2021-11-14 | 36.96 | 40 | ZAS-T1 | 40 | ZAS-T1 | 50 | ZAS-T3 |  |  | PR21B0931
40 | 2021-11-14 | 37.67 | 20 | ZAS-T1 | 20 | ZAS-T1 | 90 | ZAS-T1 |  |  | PR21B0931
41 | 2020-02-20 | 38.38 | 35 | ZAS-T1 | 55 | ZAS-T1 | 80 | ZAS-T4 |  |  | PR2017208
42 | 2020-02-20 | 39.03 | 40 | ZAS-T1 | 80 | ZAS-T3 | 65 | ZAS-T4 |  |  | PR2017208
43 | 2020-02-20 | 39.68 | 55 | ZAS-T1 | 75 | ZAS-T1 | 50 | ZAS-T4 |  |  | PR2017208
44 | 2020-02-20 | 40.33 | 35 | ZAS-T1 | 35 | ZAS-T1 | 55 | ZAS-T3 | 60 | ZAS-T4 | PR2017208
45 | 2020-02-20 | 40.98 | 65 | ZAS-T1 | 60 | ZAS-T1 |  |  |  |  | PR2017208
46 | 2020-02-20 | 41.63 | 45 | ZAS-T1 | 35 | ZAS-T1 | 45 | ZAS-T3 | 50 | ZAS-T4 | PR2017208
47 | 2021-11-14 | 42.39 | 50 | ZAS-T1 | 70 | ZAS-T1 | 50 | ZAS-T4 | 55 | ZAS-T4 | PR21B0932
48 | 2021-11-14 | 43.12 | 40 | ZAS-T3 | 70 | ZAS-T3 | 60 | ZAS-T3 | 60 | ZAS-T4 | PR21B0932
49 | 2021-11-14 | 44 | 35 | ZAS-T2 | 40 | ZAS-T2 | 80 | ZAS-T2 | 70 | ZAS-T3 | PR21B0932
50 | 2021-11-14 | 44.66 | 50 | ZAS-T1 | 50 | ZAS-T1 | 40 | ZAS-T2 | 40 | ZAS-T4 | PR21B0932