## 10134
Přehled zatřídění
č. silnice: | III/10134
pořadí | datum odběru vzorku | staničení (km) | třída zatřídění ZAS-T1 až T4 | [7 empty] | číslo zprávy zatřídění
|  |  | 1. vrstva |  | 2.vrstva |  | 3.vrstva |  | 4.vrstva
|  |  | TL. (mm) | Tř. | TL. (mm) | Tř. | TL. (mm) | Tř. | TL. (mm) | Tř.
1 | 2020-08-11 | 0.41 | 30 | ZAS-T1 | 35 | ZAS-T1 | 35 | ZAS-T3 | 50 | ZAS-T4 | PR2077684
2 | 2020-08-11 | 1.22 | 50 | ZAS-T2 | 50 | ZAS-T1 | 40 | ZAS-T1 | 60 | ZAS-T2 | PR2077684
3 | 2020-08-11 | 2.01 | 25 | ZAS-T1 | 25 | ZAS-T1 | 70 | ZAS-T4 |  |  | PR2077684
4 | 2020-08-11 | 2.81 | 55 | ZAS-T1 | 40 | ZAS-T1 | 85 | ZAS-T1 | 50 | ZAS-T4 | PR2077684
5 | 2020-08-11 | 3.55 | 30 | ZAS-T1 | 30 | ZAS-T1 | 20 | ZAS-T2 |  |  | PR2077684
6 | 2020-08-11 | 4.49 | 30 | ZAS-T1 | 30 | ZAS-T1 | 80 | ZAS-T1 | 60 | ZAS-T4 | PR2077684
7 | 2020-08-11 | 5.42 | 50 | ZAS-T3 | 40 | ZAS-T1 | 40 | ZAS-T3 | 70 | ZAS-T3 | PR2077684
8 | 2020-08-11 | 6.34 | 20 | ZAS-T1 | 30 | ZAS-T2 | 40 | ZAS-T4 | 50 | ZAS-T4 | PR2077684
9 | 2020-08-11 | 7.4 | 20 | ZAS-T1 | 80 | ZAS-T1 | 50 | ZAS-T2 |  |  | PR2077684
10 | 2020-08-11 | 8.39 | 20 | ZAS-T1 | 80 | ZAS-T1 |  |  |  |  | PR2077684
11 | 2020-08-11 | 9.3 | 30 | ZAS-T1 | 70 | ZAS-T1 |  |  |  |  | PR2077684
12 | 2020-08-11 | 10.21 | 20 | ZAS-T1 | 30 | ZAS-T1 |  |  |  |  | PR2077684
13 | 2020-08-11 | 11.02 | 25 | ZAS-T1 | 20 | ZAS-T1 | 30 | ZAS-T1 | 80 | ZAS-T1 | PR2077684