## 00325
Přehled zatřídění
č. silnice: | III/00325
pořadí | datum odběru vzorku | staničení (km) | třída zatřídění ZAS-T1 až T4 | [7 empty] | číslo zprávy zatřídění
|  |  | 1. vrstva |  | 2.vrstva |  | 3.vrstva |  | 4.vrstva
|  |  | TL. (mm) | Tř. | TL. (mm) | Tř. | TL. (mm) | Tř. | TL. (mm) | Tř. |  |  |  |  | ZAS-T1 ZAS-T2 | ZAS-T3 ZAS-T4 | podklad
1 | 2021-02-03 | 0.34 | 50 | ZAS-T1 | 30 | ZAS-T1 | 25 | ZAS-T1 | 90 | ZAS-T2 | PR2108062 | 0.0075 | 0.56 | 195 | 195 |  | 155
2 | 2021-02-03 | 0.92 | 35 | ZAS-T1 | 35 | ZAS-T1 | 50 | ZAS-T1 | 115 | ZAS-T1 | PR2108062 | 0.56 | 1.345 | 235 | 235 |  | 115
3 | 2021-02-03 | 1.61 | 25 | ZAS-T1 | 35 | ZAS-T1 | 55 | ZAS-T3 |  |  | PR2108062 | 1.345 | 1.69781 | 115 | 60 | 55 | 235
4 | 2021-02-03 | 2.51 | 50 | ZAS-T1 | 30 | ZAS-T1 | 20 | ZAS-T3 | 40 | ZAS-T3 | PR2108062 | most | most | 140 | 80 | 60 | 210
5 | 2021-02-03 | 3.47 | 50 | ZAS-T1 | 30 | ZAS-T2 | 60 | ZAS-T3 | 50 | ZAS-T4 | PR2108062 |  |  | 190 | 80 | 110 | 160