## 32812
Přehled zatřídění
č. silnice: | II/32812
pořadí | datum odběru vzorku | staničení (km) | třída zatřídění ZAS-T1 až T4 | [7 empty] | číslo zprávy zatřídění
|  |  | 1. vrstva |  | 2.vrstva |  | 3.vrstva |  | 4.vrstva
|  |  | TL. (mm) | Tř. | TL. (mm) | Tř. | TL. (mm) | Tř. | TL. (mm) | Tř.
1 | 2020-06-23 | 0.41 | 40 | ZAS-T4 | [6 empty] | PR2060310
2 | 2020-06-23 | 1.24 | 110 | ZAS-T4 | [6 empty] | PR2060310
3 | 2020-06-23 | 2.07 | 45 | ZAS-T3 | 80 | ZAS-T2 | 55 | ZAS-T1 | 80 | ZAS-T1 | PR2060310
4 | 2020-06-23 | 2.9 | 60 | ZAS-T1 | 50 | ZAS-T1 | 90 | ZAS-T4 |  |  | PR2060310
5 | 2020-06-23 | 3.73 | 60 | ZAS-T1 | 95 | ZAS-T3 | 75 | ZAS-T1 | 75 | ZAS-T4 | PR2060310
6 | 2020-06-23 | 4.52 | 50 | ZAS-T1 | 25 | ZAS-T1 | 40 | ZAS-T1 |  |  | PR2060311
7 | 2020-06-23 | 5.28 | 40 | ZAS-T1 | 60 | ZAS-T3 |  |  |  |  | PR2060311
8 | 2020-06-23 | 6.04 | 65 | ZAS-T1 | 40 | ZAS-T1 |  |  |  |  | PR2060311
9 | 2020-06-23 | 6.8 | 70 | ZAS-T1 | 50 | ZAS-T4 |  |  |  |  | PR2060311
10 | 2020-06-23 | 7.56 | 40 | ZAS-T1 | 80 | ZAS-T4 |  |  |  |  | PR2060311
11 | 2020-06-23 | 8.32 | 55 | ZAS-T1 | 50 | ZAS-T1 |  |  |  |  | PR2060311
12 | 2020-06-23 | 9.07 | 60 | ZAS-T1 | 55 | ZAS-T1 | 70 | ZAS-T1 | 70 | ZAS-T1 | PR2060312
13 | 2020-06-23 | 9.81 | 60 | ZAS-T1 | 65 | ZAS-T1 |  |  |  |  | PR2060312
14 | 2020-06-23 | 10.54 | 60 | ZAS-T1 | 40 | ZAS-T1 | 90 | ZAS-T1 |  |  | PR2060312
15 | 2020-06-23 | 11.28 | 50 | ZAS-T1 | 80 | ZAS-T1 |  |  |  |  | PR2060312
16 | 2020-06-23 | 12.02 | 35 | ZAS-T1 | 30 | ZAS-T1 | 30 | ZAS-T1 |  |  | PR2060312
17 | 2020-06-23 | 12.75 | 45 | ZAS-T1 | 35 | ZAS-T1 | 30 | ZAS-T1 | 30 | ZAS-T1 | PR2060312
18 | 2020-06-23 | 13.49 | 70 | ZAS-T1 | 70 | ZAS-T3 | 20 | ZAS-T4 |  |  | PR2060312
19 | 2020-06-23 | 14.23 | 35 | ZAS-T1 | 55 | ZAS-T2 | 30 | ZAS-T3 |  |  | PR2060312
20 | 2020-06-23 | 14.96 | 80 | ZAS-T3 | 55 | ZAS-T2 |  |  |  |  | PR2060312
21 | 2020-06-23 | 15.7 | 50 | ZAS-T1 | 40 | ZAS-T3 |  |  |  |  | PR2060312