## 27951
Přehled zatřídění
č. silnice: | III/27951
pořadí | datum odběru vzorku | staničení (km) | třída zatřídění ZAS-T1 až T4 | [7 empty] | číslo zprávy zatřídění
|  |  | 1. vrstva |  | 2.vrstva |  | 3.vrstva |  | 4.vrstva
|  |  | TL. (mm) | Tř. | TL. (mm) | Tř. | TL. (mm) | Tř. | TL. (mm) | Tř.
1 | 2020-10-08 | 0.46 | 45 | ZAS-T1 | 115 | ZAS-T1 |  |  |  |  | R24-20-42-108 R24-20-42-109
2 | 2020-10-08 | 1.4 | 40 | ZAS-T1 | 60 | ZAS-T1 |  |  |  |  | R24-20-42-110 R24-20-42-111
3 | 2020-10-08 | 2.38 | 110 | ZAS-T1 | [6 empty] | R24-20-42-112
4 | 2020-10-08 | 3.35 | 40 | ZAS-T1 | 50 | ZAS-T1 | 195 | ZAS-T1 |  |  | R24-20-42-113 R24-20-42-114 R24-20-42-115
5 | 2020-10-08 | 4.2 | 120 | ZAS-T1 | [6 empty] | R24-20-42-116
6 | 2020-10-08 | 5.12 | 90 | ZAS-T1 | [6 empty] | R24-20-42-117