## 23916
Přehled zatřídění
č. silnice: | III/23916
pořadí | datum odběru vzorku | staničení (km) | třída zatřídění ZAS-T1 až T4 | [7 empty] | číslo zprávy zatřídění
|  |  | 1. vrstva |  | 2.vrstva |  | 3.vrstva |  | 4.vrstva
|  |  | TL. (mm) | Tř. | TL. (mm) | Tř. | TL. (mm) | Tř. | TL. (mm) | Tř.
1 | 2021-09-27 | 0.48 | 50 | ZAS-T1 | 70 | ZAS-T1 | 60 | ZAS-T1 | 120 | ZAS-T1 | R24-21-39-029 R24-21-39-030 R24-21-39-031 R24-21-39-032
2 | 2021-09-27 | 1.13 | 30 | ZAS-T1 | 30 | ZAS-T1 | 30 | ZAS-T1 | 30 | ZAS-T1 | R24-21-39-033 R24-21-39-034 R24-21-39-035 R24-21-39-036
3 | 2021-09-27 | 1.89 | 60 | ZAS-T1 | 50 | ZAS-T1 |  |  |  |  | R24-21-39-037 R24-21-39-038
4 | 2021-09-27 | 2.64 | 30 | ZAS-T1 | 30 | ZAS-T1 | 40 | ZAS-T1 |  |  | R24-21-39-039 R24-21-39-040 R24-21-39-041
5 | 2021-09-27 | 3.43 | 35 | ZAS-T1 | 50 | ZAS-T1 |  |  |  |  | R24-21-39-042 R24-21-39-043
6 | 2021-09-27 | 4.07 | 45 | ZAS-T1 | 30 | ZAS-T1 |  |  |  |  | R24-21-39-044 R24-21-39-045
7 | 2021-09-27 | 4.87 | 30 | ZAS-T1 | 40 | ZAS-T1 |  |  |  |  | R24-21-39-046 R24-21-39-047
8 | 2021-09-27 | 5.62 | 40 | ZAS-T1 | [6 empty] | R24-21-39-048
9 | 2021-09-27 | 6.48 | 40 | ZAS-T1 | 40 | ZAS-T1 |  |  |  |  | R24-21-39-049 R24-21-39-050
10 | 2021-09-27 | 7.54 | 30 | ZAS-T1 | [6 empty] | R24-21-39-051